## Diode Characteristic (uA-mm)
VGS (V) | VDS = 0.000 V | VDS = 0.500 V
-1.25 | -4.0774 | -11.4
-1.24 | -3.9322 | -11.027
-1.23 | -3.7992 | -10.675
-1.22 | -3.6656 | -10.345
-1.21 | -3.5206 | -10.052
-1.2 | -3.4067 | -9.718
-1.19 | -3.2826 | -9.411
-1.18 | -3.1513 | -9.09
-1.17 | -3.0509 | -8.834
-1.16 | -2.926 | -8.462
-1.15 | -2.8165 | -8.209
-1.14 | -2.7108 | -7.942
-1.13 | -2.6065 | -7.72
-1.12 | -2.5057 | -7.449
-1.11 | -2.4257 | -7.209
-1.1 | -2.3252 | -7.01
-1.09 | -2.2385 | -6.738
-1.08 | -2.1536 | -6.524
-1.07 | -2.0676 | -6.296
-1.06 | -1.9816 | -6.1
-1.05 | -1.916 | -5.902
-1.04 | -1.8453 | -5.695
-1.03 | -1.7739 | -5.5
-1.02 | -1.7039 | -5.342
-1.01 | -1.6424 | -5.176
-1 | -1.57 | -4.9818
-0.99 | -1.5074 | -4.7937
-0.98 | -1.447 | -4.6207
-0.97 | -1.3943 | -4.4723
-0.96 | -1.3345 | -4.3125
-0.95 | -1.2842 | -4.1773
-0.94 | -1.2328 | -4.0316
-0.93 | -1.184 | -3.8874
-0.92 | -1.1416 | -3.7427
-0.91 | -1.0943 | -3.6198
-0.9 | -1.0508 | -3.5082
-0.89 | -1.0119 | -3.3768
-0.88 | -0.9707 | -3.2432
-0.87 | -0.9314 | -3.1369
-0.86 | -0.8901 | -3.0336
-0.85 | -0.8491 | -2.9123
-0.84 | -0.8157 | -2.8197
-0.83 | -0.7827 | -2.7298
-0.82 | -0.7488 | -2.6096
-0.81 | -0.7158 | -2.5188
-0.8 | -0.6878 | -2.4418
-0.79 | -0.6585 | -2.348
-0.78 | -0.632 | -2.2608
-0.77 | -0.6009 | -2.1782
-0.76 | -0.5755 | -2.0876
-0.75 | -0.55 | -2.0126
-0.74 | -0.5288 | -1.9431
-0.73 | -0.5053 | -1.8687
-0.72 | -0.4825 | -1.7974
-0.71 | -0.46215 | -1.7336
-0.7 | -0.44195 | -1.6626
-0.69 | -0.41863 | -1.6057
-0.68 | -0.40029 | -1.5427
-0.67 | -0.3798 | -1.4827
-0.66 | -0.36361 | -1.4278
-0.65 | -0.34564 | -1.3761
-0.64 | -0.32863 | -1.3157
-0.63 | -0.31229 | -1.2603
-0.62 | -0.29644 | -1.2191
-0.61 | -0.28235 | -1.1705
-0.6 | -0.2674 | -1.1312
-0.59 | -0.25698 | -1.0807
-0.58 | -0.24436 | -1.0414
-0.57 | -0.23148 | -0.9956
-0.56 | -0.21963 | -0.9549
-0.55 | -0.20909 | -0.9188
-0.54 | -0.19797 | -0.8794
-0.53 | -0.18789 | -0.8458
-0.52 | -0.17841 | -0.8125
-0.51 | -0.16903 | -0.7811
-0.5 | -0.15988 | -0.7464
-0.49 | -0.15086 | -0.7143
-0.48 | -0.14174 | -0.6829
-0.47 | -0.13496 | -0.6598
-0.46 | -0.1273 | -0.6276
-0.45 | -0.12057 | -0.6068
-0.44 | -0.11442 | -0.58
-0.43 | -0.10697 | -0.5545
-0.42 | -0.10143 | -0.5319
-0.41 | -0.09499 | -0.5059
-0.4 | -0.08926 | -0.48385
-0.39 | -0.08402 | -0.46511
-0.38 | -0.07905 | -0.44239
-0.37 | -0.07422 | -0.4245
-0.36 | -0.06953 | -0.40584
-0.35 | -0.06539 | -0.3872
-0.34 | -0.06091 | -0.37002
-0.33 | -0.05693 | -0.3534
-0.32 | -0.05346 | -0.33342
-0.31 | -0.05002 | -0.32008
-0.3 | -0.046904 | -0.30416
-0.29 | -0.044495 | -0.28842
-0.28 | -0.041406 | -0.27544
-0.27 | -0.038047 | -0.25863
-0.26 | -0.035266 | -0.24435
-0.25 | -0.032604 | -0.23324
-0.24 | -0.03048 | -0.21882
-0.23 | -0.027971 | -0.20604
-0.22 | -0.026176 | -0.19246
-0.21 | -0.024173 | -0.18234
-0.2 | -0.022103 | -0.16974
-0.19 | -0.020422 | -0.15811
-0.18 | -0.018679 | -0.14574
-0.17 | -0.017092 | -0.13726
-0.16 | -0.015641 | -0.12647
-0.15 | -0.014117 | -0.11724
-0.14 | -0.012858 | -0.10862
-0.13 | -0.011767 | -0.10086
-0.12 | -0.010587 | -0.09277
-0.11 | -0.009595 | -0.08527
-0.1 | -0.008478 | -0.07765
-0.09 | -0.007536 | -0.07113
-0.08 | -0.006675 | -0.06461
-0.07 | -0.005701 | -0.05847
-0.06 | -0.0049628 | -0.05337
-0.05 | -0.0041058 | -0.048947
-0.04 | -0.0033535 | -0.044442
-0.03 | -0.0025069 | -0.039999
-0.02 | -0.0017416 | -0.035738
-0.01 | -0.0008785 | -0.032409
0 | 1.55e-05 | -0.028839
0.01 | 0.0008821 | -0.025641
0.02 | 0.0019367 | -0.022085
0.03 | 0.0029672 | -0.019011
0.04 | 0.0042329 | -0.015689
0.05 | 0.0054193 | -0.012229
0.06 | 0.006878 | -0.008363
0.07 | 0.008684 | -0.0042554
0.08 | 0.010601 | 0.0008112
0.09 | 0.012674 | 0.006808
0.1 | 0.015007 | 0.014227
0.11 | 0.018017 | 0.023571
0.12 | 0.021054 | 0.035473
0.13 | 0.024602 | 0.050683
0.14 | 0.0284 | 0.0695
0.15 | 0.033342 | 0.0933
0.16 | 0.038355 | 0.12455
0.17 | 0.044228 | 0.16292
0.18 | 0.050594 | 0.21032
0.19 | 0.0572 | 0.27032
0.2 | 0.06614 | 0.34184
0.21 | 0.07619 | 0.43392
0.22 | 0.08699 | 0.54342
0.23 | 0.09975 | 0.6661
0.24 | 0.11404 | 0.8325
0.25 | 0.13011 | 1.0309
0.26 | 0.14794 | 1.2661
0.27 | 0.16827 | 1.5531
0.28 | 0.19153 | 1.8988
0.29 | 0.21737 | 2.3177
0.3 | 0.24772 | 2.8149
0.31 | 0.27995 | 3.4161
0.32 | 0.31718 | 4.1437
0.33 | 0.35988 | 4.9961
0.34 | 0.4086 | 5.992
0.35 | 0.46272 | 7.243
0.36 | 0.52392 | 8.718
0.37 | 0.5814 | 10.526
0.38 | 0.6647 | 12.677
0.39 | 0.7555 | 15.259
0.4 | 0.8599 | 18.333
0.41 | 0.9816 | 22.065
0.42 | 1.1244 | 26.609
0.43 | 1.2927 | 32.033
0.44 | 1.4807 | 38.516
0.45 | 1.7144 | 46.317
0.46 | 1.9932 | 55.823
0.47 | 2.3147 | 66.89
0.48 | 2.7103 | 80.61
0.49 | 3.1767 | 96.71
0.5 | 3.7431 | 116.33