## Diode Characteristic (uA-mm)
VGS (V) | VDS = 0.000 V | VDS = 0.500 V
-1.25 | -4.3587 | -12.226
-1.24 | -4.1928 | -11.864
-1.23 | -4.0577 | -11.497
-1.22 | -3.8914 | -11.118
-1.21 | -3.7427 | -10.791
-1.2 | -3.6211 | -10.432
-1.19 | -3.4718 | -10.065
-1.18 | -3.3414 | -9.723
-1.17 | -3.2078 | -9.403
-1.16 | -3.0898 | -9.086
-1.15 | -2.9789 | -8.827
-1.14 | -2.8733 | -8.503
-1.13 | -2.7681 | -8.205
-1.12 | -2.6708 | -7.959
-1.11 | -2.5631 | -7.692
-1.1 | -2.4711 | -7.411
-1.09 | -2.3749 | -7.183
-1.08 | -2.2714 | -6.944
-1.07 | -2.1861 | -6.718
-1.06 | -2.1152 | -6.494
-1.05 | -2.0241 | -6.266
-1.04 | -1.9461 | -6.046
-1.03 | -1.8745 | -5.828
-1.02 | -1.8052 | -5.666
-1.01 | -1.7251 | -5.461
-1 | -1.6586 | -5.263
-0.99 | -1.5898 | -5.073
-0.98 | -1.5345 | -4.9098
-0.97 | -1.466 | -4.721
-0.96 | -1.4083 | -4.5518
-0.95 | -1.3498 | -4.3911
-0.94 | -1.2985 | -4.2548
-0.93 | -1.25 | -4.0986
-0.92 | -1.2063 | -3.9406
-0.91 | -1.1515 | -3.8169
-0.9 | -1.0997 | -3.6877
-0.89 | -1.052 | -3.5529
-0.88 | -1.0096 | -3.4253
-0.87 | -0.9671 | -3.2897
-0.86 | -0.9285 | -3.1574
-0.85 | -0.8904 | -3.0528
-0.84 | -0.8521 | -2.9517
-0.83 | -0.8183 | -2.8521
-0.82 | -0.7801 | -2.7319
-0.81 | -0.7492 | -2.6379
-0.8 | -0.7154 | -2.5355
-0.79 | -0.6843 | -2.4491
-0.78 | -0.6605 | -2.3443
-0.77 | -0.6299 | -2.2564
-0.76 | -0.6018 | -2.1768
-0.75 | -0.5746 | -2.1105
-0.74 | -0.5445 | -2.0256
-0.73 | -0.5212 | -1.9446
-0.72 | -0.50243 | -1.8674
-0.71 | -0.47996 | -1.7898
-0.7 | -0.45739 | -1.7316
-0.69 | -0.43712 | -1.6534
-0.68 | -0.41789 | -1.598
-0.67 | -0.39665 | -1.5428
-0.66 | -0.3802 | -1.4671
-0.65 | -0.36056 | -1.412
-0.64 | -0.34556 | -1.3534
-0.63 | -0.32608 | -1.2981
-0.62 | -0.31117 | -1.2525
-0.61 | -0.29518 | -1.196
-0.6 | -0.28028 | -1.1421
-0.59 | -0.26931 | -1.105
-0.58 | -0.25618 | -1.0611
-0.57 | -0.24255 | -1.024
-0.56 | -0.22919 | -0.9799
-0.55 | -0.21655 | -0.9395
-0.54 | -0.20651 | -0.9002
-0.53 | -0.19579 | -0.857
-0.52 | -0.18478 | -0.822
-0.51 | -0.1756 | -0.7921
-0.5 | -0.16488 | -0.7539
-0.49 | -0.15681 | -0.7235
-0.48 | -0.14792 | -0.6941
-0.47 | -0.13935 | -0.6611
-0.46 | -0.13054 | -0.6323
-0.45 | -0.12428 | -0.6105
-0.44 | -0.11726 | -0.5836
-0.43 | -0.11038 | -0.5541
-0.42 | -0.10414 | -0.5295
-0.41 | -0.09843 | -0.5067
-0.4 | -0.09156 | -0.48929
-0.39 | -0.08672 | -0.46708
-0.38 | -0.08103 | -0.44404
-0.37 | -0.07611 | -0.42294
-0.36 | -0.07094 | -0.40577
-0.35 | -0.06712 | -0.38838
-0.34 | -0.06271 | -0.36805
-0.33 | -0.0584 | -0.35395
-0.32 | -0.05494 | -0.33695
-0.31 | -0.05105 | -0.31638
-0.3 | -0.048028 | -0.30018
-0.29 | -0.044857 | -0.28916
-0.28 | -0.041677 | -0.27424
-0.27 | -0.038479 | -0.25824
-0.26 | -0.036086 | -0.24574
-0.25 | -0.033394 | -0.23264
-0.24 | -0.031049 | -0.21858
-0.23 | -0.02853 | -0.20611
-0.22 | -0.026455 | -0.19462
-0.21 | -0.024229 | -0.18192
-0.2 | -0.022268 | -0.16983
-0.19 | -0.02041 | -0.15841
-0.18 | -0.018757 | -0.14726
-0.17 | -0.017158 | -0.1366
-0.16 | -0.015738 | -0.12753
-0.15 | -0.014118 | -0.1182
-0.14 | -0.01283 | -0.11032
-0.13 | -0.011628 | -0.1009
-0.12 | -0.010429 | -0.09166
-0.11 | -0.00935 | -0.08492
-0.1 | -0.008416 | -0.07755
-0.09 | -0.00742 | -0.07171
-0.08 | -0.006501 | -0.0657
-0.07 | -0.005631 | -0.05985
-0.06 | -0.0048445 | -0.05453
-0.05 | -0.0040508 | -0.04949
-0.04 | -0.0032529 | -0.044663
-0.03 | -0.0024984 | -0.040701
-0.02 | -0.0016682 | -0.036518
-0.01 | -0.0008912 | -0.032566
0 | -2.6e-05 | -0.029198
0.01 | 0.0009418 | -0.025951
0.02 | 0.0018498 | -0.022797
0.03 | 0.0029922 | -0.019337
0.04 | 0.0041058 | -0.01612
0.05 | 0.0054809 | -0.012713
0.06 | 0.006955 | -0.009119
0.07 | 0.00858 | -0.0047736
0.08 | 0.010391 | 0.0004318
0.09 | 0.012552 | 0.006411
0.1 | 0.015123 | 0.013834
0.11 | 0.017818 | 0.023409
0.12 | 0.020904 | 0.035583
0.13 | 0.024427 | 0.050568
0.14 | 0.028749 | 0.06921
0.15 | 0.033129 | 0.09345
0.16 | 0.038312 | 0.12436
0.17 | 0.044568 | 0.16303
0.18 | 0.051494 | 0.21016
0.19 | 0.05863 | 0.26858
0.2 | 0.0669 | 0.34211
0.21 | 0.07755 | 0.43312
0.22 | 0.0892 | 0.54207
0.23 | 0.1015 | 0.6721
0.24 | 0.1165 | 0.8374
0.25 | 0.13244 | 1.0349
0.26 | 0.15157 | 1.2737
0.27 | 0.17268 | 1.5616
0.28 | 0.19615 | 1.9065
0.29 | 0.22329 | 2.3229
0.3 | 0.25383 | 2.8258
0.31 | 0.2888 | 3.4186
0.32 | 0.32645 | 4.1532
0.33 | 0.37108 | 5.0243
0.34 | 0.42006 | 6.013
0.35 | 0.47522 | 7.255
0.36 | 0.53769 | 8.753
0.37 | 0.6003 | 10.571
0.38 | 0.6805 | 12.703
0.39 | 0.7775 | 15.307
0.4 | 0.8832 | 18.404
0.41 | 1.0101 | 22.183
0.42 | 1.151 | 26.7
0.43 | 1.3223 | 32.128
0.44 | 1.5207 | 38.652
0.45 | 1.7466 | 46.469
0.46 | 2.0331 | 56.056
0.47 | 2.3562 | 67.24
0.48 | 2.7492 | 80.75
0.49 | 3.2212 | 97.14
0.5 | 3.7942 | 116.78