## Diode Characteristic (uA-mm)
VGS (V) | VDS = 0.000 V | VDS = 0.500 V
-1.25 | -3.6027 | -9.885
-1.24 | -3.4787 | -9.569
-1.23 | -3.3691 | -9.279
-1.22 | -3.2274 | -8.976
-1.21 | -3.1096 | -8.683
-1.2 | -2.99 | -8.426
-1.19 | -2.8888 | -8.164
-1.18 | -2.767 | -7.9
-1.17 | -2.6724 | -7.602
-1.16 | -2.5783 | -7.383
-1.15 | -2.4891 | -7.163
-1.14 | -2.3985 | -6.952
-1.13 | -2.3071 | -6.697
-1.12 | -2.2239 | -6.508
-1.11 | -2.1471 | -6.292
-1.1 | -2.0639 | -6.104
-1.09 | -1.9987 | -5.894
-1.08 | -1.9168 | -5.656
-1.07 | -1.8495 | -5.498
-1.06 | -1.7697 | -5.311
-1.05 | -1.7004 | -5.117
-1.04 | -1.6408 | -4.9515
-1.03 | -1.5727 | -4.7963
-1.02 | -1.5145 | -4.6411
-1.01 | -1.4584 | -4.4836
-1 | -1.4055 | -4.3418
-0.99 | -1.3503 | -4.2
-0.98 | -1.2954 | -4.0492
-0.97 | -1.2448 | -3.9118
-0.96 | -1.1944 | -3.7857
-0.95 | -1.1511 | -3.6431
-0.94 | -1.1085 | -3.5305
-0.93 | -1.0603 | -3.4007
-0.92 | -1.0237 | -3.2826
-0.91 | -0.9847 | -3.1666
-0.9 | -0.9412 | -3.0581
-0.89 | -0.9042 | -2.9542
-0.88 | -0.8657 | -2.8348
-0.87 | -0.8333 | -2.7547
-0.86 | -0.8006 | -2.649
-0.85 | -0.7687 | -2.5556
-0.84 | -0.7376 | -2.4776
-0.83 | -0.7066 | -2.3887
-0.82 | -0.6768 | -2.2934
-0.81 | -0.6466 | -2.2109
-0.8 | -0.6206 | -2.1309
-0.79 | -0.5964 | -2.065
-0.78 | -0.5699 | -1.9788
-0.77 | -0.5424 | -1.9163
-0.76 | -0.5222 | -1.8348
-0.75 | -0.50167 | -1.7695
-0.74 | -0.47877 | -1.7039
-0.73 | -0.45943 | -1.6416
-0.72 | -0.43924 | -1.5754
-0.71 | -0.41902 | -1.5208
-0.7 | -0.40156 | -1.4663
-0.69 | -0.38394 | -1.4077
-0.68 | -0.36488 | -1.3579
-0.67 | -0.3498 | -1.3021
-0.66 | -0.3343 | -1.2483
-0.65 | -0.3166 | -1.205
-0.64 | -0.30264 | -1.1581
-0.63 | -0.29141 | -1.1154
-0.62 | -0.27715 | -1.0668
-0.61 | -0.26385 | -1.0229
-0.6 | -0.24902 | -0.9901
-0.59 | -0.23524 | -0.9458
-0.58 | -0.22554 | -0.911
-0.57 | -0.21417 | -0.875
-0.56 | -0.2021 | -0.839
-0.55 | -0.19196 | -0.8033
-0.54 | -0.18346 | -0.7686
-0.53 | -0.17378 | -0.7386
-0.52 | -0.16436 | -0.7097
-0.51 | -0.15586 | -0.6834
-0.5 | -0.14815 | -0.6592
-0.49 | -0.14132 | -0.6308
-0.48 | -0.13273 | -0.6043
-0.47 | -0.12546 | -0.5802
-0.46 | -0.11958 | -0.5585
-0.45 | -0.11356 | -0.5339
-0.44 | -0.10689 | -0.5097
-0.43 | -0.10011 | -0.48738
-0.42 | -0.09468 | -0.47082
-0.41 | -0.08886 | -0.44947
-0.4 | -0.0847 | -0.42815
-0.39 | -0.07973 | -0.41182
-0.38 | -0.07443 | -0.39242
-0.37 | -0.07005 | -0.37552
-0.36 | -0.06574 | -0.35795
-0.35 | -0.06182 | -0.34275
-0.34 | -0.05785 | -0.32809
-0.33 | -0.05394 | -0.3115
-0.32 | -0.05065 | -0.29661
-0.31 | -0.047797 | -0.28267
-0.3 | -0.044911 | -0.2671
-0.29 | -0.042017 | -0.25272
-0.28 | -0.039253 | -0.24156
-0.27 | -0.036428 | -0.22759
-0.26 | -0.034031 | -0.21386
-0.25 | -0.031562 | -0.20404
-0.24 | -0.029204 | -0.18983
-0.23 | -0.027091 | -0.1791
-0.22 | -0.025072 | -0.16834
-0.21 | -0.023306 | -0.1582
-0.2 | -0.021213 | -0.14788
-0.19 | -0.019575 | -0.13789
-0.18 | -0.017995 | -0.12893
-0.17 | -0.016534 | -0.11886
-0.16 | -0.015008 | -0.10992
-0.15 | -0.013727 | -0.10236
-0.14 | -0.012495 | -0.09507
-0.13 | -0.011399 | -0.08806
-0.12 | -0.01016 | -0.08094
-0.11 | -0.009171 | -0.07413
-0.1 | -0.008203 | -0.06762
-0.09 | -0.007348 | -0.06184
-0.08 | -0.006362 | -0.05731
-0.07 | -0.005572 | -0.05177
-0.06 | -0.0047649 | -0.047222
-0.05 | -0.0040055 | -0.042753
-0.04 | -0.0032039 | -0.038667
-0.03 | -0.0024617 | -0.035173
-0.02 | -0.0016475 | -0.031582
-0.01 | -0.0008761 | -0.028533
0 | -3.68e-05 | -0.024921
0.01 | 0.0008932 | -0.022259
0.02 | 0.0017885 | -0.019506
0.03 | 0.0028885 | -0.016425
0.04 | 0.0039468 | -0.013582
0.05 | 0.0052964 | -0.010594
0.06 | 0.00664 | -0.007124
0.07 | 0.008246 | -0.0030539
0.08 | 0.009925 | 0.0015686
0.09 | 0.012143 | 0.007073
0.1 | 0.01423 | 0.014048
0.11 | 0.0168 | 0.023268
0.12 | 0.019645 | 0.034699
0.13 | 0.023224 | 0.049283
0.14 | 0.026858 | 0.06695
0.15 | 0.030961 | 0.09071
0.16 | 0.035617 | 0.12067
0.17 | 0.041414 | 0.1575
0.18 | 0.047214 | 0.20369
0.19 | 0.054332 | 0.25998
0.2 | 0.0613 | 0.33058
0.21 | 0.0705 | 0.41852
0.22 | 0.08064 | 0.52351
0.23 | 0.09291 | 0.6465
0.24 | 0.1062 | 0.8057
0.25 | 0.12073 | 0.9958
0.26 | 0.13769 | 1.2259
0.27 | 0.15595 | 1.5053
0.28 | 0.17865 | 1.8355
0.29 | 0.20293 | 2.2452
0.3 | 0.22976 | 2.7302
0.31 | 0.26203 | 3.3181
0.32 | 0.29586 | 4.0176
0.33 | 0.33726 | 4.8678
0.34 | 0.38233 | 5.849
0.35 | 0.42991 | 7.06
0.36 | 0.48885 | 8.518
0.37 | 0.55438 | 10.284
0.38 | 0.6218 | 12.363
0.39 | 0.708 | 14.917
0.4 | 0.8113 | 17.958
0.41 | 0.9238 | 21.657
0.42 | 1.0631 | 26.061
0.43 | 1.2186 | 31.444
0.44 | 1.3978 | 37.802
0.45 | 1.617 | 45.49
0.46 | 1.8803 | 54.859
0.47 | 2.1905 | 65.86
0.48 | 2.5623 | 79.19
0.49 | 3.0092 | 95.35
0.5 | 3.5586 | 114.4