## Diode Characteristic (uA-mm)
VGS (V) | VDS = 0.000 V | VDS = 0.500 V
-1.25 | -3.997 | -11.169
-1.24 | -3.8701 | -10.831
-1.23 | -3.7318 | -10.467
-1.22 | -3.6058 | -10.147
-1.21 | -3.4529 | -9.815
-1.2 | -3.3486 | -9.524
-1.19 | -3.2189 | -9.199
-1.18 | -3.1062 | -8.926
-1.17 | -2.9772 | -8.63
-1.16 | -2.8735 | -8.348
-1.15 | -2.7583 | -8.091
-1.14 | -2.6752 | -7.837
-1.13 | -2.5774 | -7.542
-1.12 | -2.481 | -7.324
-1.11 | -2.3939 | -7.079
-1.1 | -2.2943 | -6.844
-1.09 | -2.212 | -6.621
-1.08 | -2.1241 | -6.401
-1.07 | -2.0478 | -6.19
-1.06 | -1.9741 | -5.958
-1.05 | -1.9008 | -5.798
-1.04 | -1.8182 | -5.583
-1.03 | -1.7488 | -5.408
-1.02 | -1.6853 | -5.212
-1.01 | -1.6256 | -5.044
-1 | -1.5729 | -4.8655
-0.99 | -1.5182 | -4.7157
-0.98 | -1.448 | -4.5375
-0.97 | -1.3878 | -4.3681
-0.96 | -1.3285 | -4.2264
-0.95 | -1.2774 | -4.0895
-0.94 | -1.2319 | -3.9235
-0.93 | -1.1768 | -3.8157
-0.92 | -1.1354 | -3.6684
-0.91 | -1.0836 | -3.544
-0.9 | -1.043 | -3.4285
-0.89 | -0.9931 | -3.3014
-0.88 | -0.9562 | -3.178
-0.87 | -0.9111 | -3.0915
-0.86 | -0.8813 | -2.961
-0.85 | -0.8431 | -2.8563
-0.84 | -0.8113 | -2.7457
-0.83 | -0.7818 | -2.6399
-0.82 | -0.7472 | -2.5626
-0.81 | -0.7155 | -2.4705
-0.8 | -0.6865 | -2.3706
-0.79 | -0.6503 | -2.2935
-0.78 | -0.6244 | -2.21
-0.77 | -0.5996 | -2.1167
-0.76 | -0.5751 | -2.0448
-0.75 | -0.5486 | -1.9645
-0.74 | -0.5221 | -1.891
-0.73 | -0.5022 | -1.8218
-0.72 | -0.48639 | -1.7603
-0.71 | -0.46294 | -1.6862
-0.7 | -0.44032 | -1.6219
-0.69 | -0.41965 | -1.5666
-0.68 | -0.39864 | -1.5078
-0.67 | -0.3838 | -1.4492
-0.66 | -0.36441 | -1.3862
-0.65 | -0.3471 | -1.3502
-0.64 | -0.32983 | -1.2934
-0.63 | -0.31413 | -1.2387
-0.62 | -0.30121 | -1.1851
-0.61 | -0.2867 | -1.1376
-0.6 | -0.271 | -1.0911
-0.59 | -0.25868 | -1.0469
-0.58 | -0.24735 | -1.0052
-0.57 | -0.23387 | -0.9695
-0.56 | -0.22214 | -0.9236
-0.55 | -0.20992 | -0.8881
-0.54 | -0.20172 | -0.8488
-0.53 | -0.19086 | -0.8168
-0.52 | -0.18039 | -0.7813
-0.51 | -0.1704 | -0.7525
-0.5 | -0.16121 | -0.7219
-0.49 | -0.15351 | -0.6917
-0.48 | -0.14481 | -0.6593
-0.47 | -0.13602 | -0.6387
-0.46 | -0.12779 | -0.6033
-0.45 | -0.12177 | -0.5841
-0.44 | -0.11496 | -0.5575
-0.43 | -0.10771 | -0.5348
-0.42 | -0.10114 | -0.5081
-0.41 | -0.09551 | -0.49519
-0.4 | -0.08978 | -0.47763
-0.39 | -0.08434 | -0.45217
-0.38 | -0.07922 | -0.43507
-0.37 | -0.0742 | -0.41315
-0.36 | -0.07017 | -0.3917
-0.35 | -0.06567 | -0.37794
-0.34 | -0.06175 | -0.35879
-0.33 | -0.05772 | -0.3409
-0.32 | -0.05371 | -0.33006
-0.31 | -0.05017 | -0.31164
-0.3 | -0.047473 | -0.29521
-0.29 | -0.044055 | -0.28202
-0.28 | -0.041029 | -0.26733
-0.27 | -0.038085 | -0.2551
-0.26 | -0.035359 | -0.24032
-0.25 | -0.033051 | -0.22734
-0.24 | -0.030543 | -0.21395
-0.23 | -0.028193 | -0.20225
-0.22 | -0.026117 | -0.18919
-0.21 | -0.024201 | -0.17659
-0.2 | -0.022293 | -0.16752
-0.19 | -0.020484 | -0.1557
-0.18 | -0.018758 | -0.14277
-0.17 | -0.017241 | -0.13429
-0.16 | -0.015814 | -0.12383
-0.15 | -0.014253 | -0.11469
-0.14 | -0.013019 | -0.10667
-0.13 | -0.011705 | -0.09776
-0.12 | -0.010678 | -0.08927
-0.11 | -0.009407 | -0.08222
-0.1 | -0.008477 | -0.07587
-0.09 | -0.00753 | -0.06905
-0.08 | -0.006693 | -0.06275
-0.07 | -0.00568 | -0.05802
-0.06 | -0.004913 | -0.05171
-0.05 | -0.0040895 | -0.047557
-0.04 | -0.0032631 | -0.043368
-0.03 | -0.0025237 | -0.039025
-0.02 | -0.0016843 | -0.035542
-0.01 | -0.0008979 | -0.031966
0 | -2.37e-05 | -0.027745
0.01 | 0.0008834 | -0.024812
0.02 | 0.0018871 | -0.021686
0.03 | 0.0029451 | -0.018472
0.04 | 0.0041634 | -0.015251
0.05 | 0.0054471 | -0.011876
0.06 | 0.007011 | -0.008416
0.07 | 0.008693 | -0.004202
0.08 | 0.010556 | 0.0008801
0.09 | 0.012532 | 0.006873
0.1 | 0.01523 | 0.014289
0.11 | 0.017844 | 0.023904
0.12 | 0.020977 | 0.036069
0.13 | 0.02437 | 0.051256
0.14 | 0.028727 | 0.07027
0.15 | 0.033007 | 0.09491
0.16 | 0.038143 | 0.126
0.17 | 0.043747 | 0.16521
0.18 | 0.050945 | 0.21415
0.19 | 0.05745 | 0.2742
0.2 | 0.06588 | 0.34816
0.21 | 0.07586 | 0.43958
0.22 | 0.08706 | 0.55104
0.23 | 0.09999 | 0.6797
0.24 | 0.11413 | 0.8441
0.25 | 0.12986 | 1.0469
0.26 | 0.14837 | 1.2884
0.27 | 0.16895 | 1.581
0.28 | 0.19137 | 1.928
0.29 | 0.21654 | 2.3516
0.3 | 0.24668 | 2.8646
0.31 | 0.28131 | 3.4645
0.32 | 0.31818 | 4.1933
0.33 | 0.35973 | 5.0782
0.34 | 0.40552 | 6.086
0.35 | 0.45969 | 7.359
0.36 | 0.52182 | 8.879
0.37 | 0.5831 | 10.701
0.38 | 0.6606 | 12.857
0.39 | 0.7512 | 15.47
0.4 | 0.8581 | 18.6
0.41 | 0.9727 | 22.362
0.42 | 1.1176 | 26.95
0.43 | 1.2792 | 32.444
0.44 | 1.4723 | 39.062
0.45 | 1.6943 | 46.913
0.46 | 1.9644 | 56.609
0.47 | 2.2845 | 68.03
0.48 | 2.6607 | 81.55
0.49 | 3.1219 | 98.11
0.5 | 3.6766 | 117.71