## Diode Characteristic (uA-mm)
VGS (V) | VDS = 0.000 V | VDS = 0.500 V
-1.25 | -4.1509 | -11.667
-1.24 | -4.0031 | -11.298
-1.23 | -3.8648 | -10.988
-1.22 | -3.7201 | -10.588
-1.21 | -3.5934 | -10.29
-1.2 | -3.4416 | -9.972
-1.19 | -3.3322 | -9.66
-1.18 | -3.2134 | -9.338
-1.17 | -3.0986 | -8.999
-1.16 | -2.9753 | -8.7
-1.15 | -2.8546 | -8.454
-1.14 | -2.749 | -8.173
-1.13 | -2.6545 | -7.91
-1.12 | -2.5568 | -7.64
-1.11 | -2.4683 | -7.39
-1.1 | -2.3683 | -7.173
-1.09 | -2.2839 | -6.934
-1.08 | -2.211 | -6.699
-1.07 | -2.1148 | -6.484
-1.06 | -2.0346 | -6.266
-1.05 | -1.9564 | -6.05
-1.04 | -1.8777 | -5.853
-1.03 | -1.8063 | -5.65
-1.02 | -1.734 | -5.446
-1.01 | -1.6706 | -5.296
-1 | -1.6077 | -5.093
-0.99 | -1.5478 | -4.9173
-0.98 | -1.4806 | -4.7588
-0.97 | -1.424 | -4.609
-0.96 | -1.3707 | -4.4456
-0.95 | -1.3097 | -4.2708
-0.94 | -1.2569 | -4.1436
-0.93 | -1.2042 | -4.0065
-0.92 | -1.158 | -3.848
-0.91 | -1.1116 | -3.7282
-0.9 | -1.0685 | -3.6058
-0.89 | -1.0251 | -3.4545
-0.88 | -0.9808 | -3.3568
-0.87 | -0.9414 | -3.2074
-0.86 | -0.9086 | -3.1171
-0.85 | -0.8711 | -2.9915
-0.84 | -0.8326 | -2.8844
-0.83 | -0.7968 | -2.7989
-0.82 | -0.7709 | -2.6913
-0.81 | -0.7372 | -2.597
-0.8 | -0.6978 | -2.4804
-0.79 | -0.6727 | -2.4051
-0.78 | -0.6418 | -2.3208
-0.77 | -0.6169 | -2.236
-0.76 | -0.587 | -2.1449
-0.75 | -0.5627 | -2.0602
-0.74 | -0.5398 | -1.9972
-0.73 | -0.5127 | -1.9146
-0.72 | -0.49255 | -1.8501
-0.71 | -0.47173 | -1.7806
-0.7 | -0.44874 | -1.7136
-0.69 | -0.42797 | -1.6464
-0.68 | -0.4084 | -1.5791
-0.67 | -0.38735 | -1.5213
-0.66 | -0.37179 | -1.462
-0.65 | -0.35312 | -1.4024
-0.64 | -0.337 | -1.3525
-0.63 | -0.32099 | -1.2995
-0.62 | -0.30436 | -1.2534
-0.61 | -0.29099 | -1.1943
-0.6 | -0.27596 | -1.1486
-0.59 | -0.2624 | -1.1014
-0.58 | -0.25041 | -1.0633
-0.57 | -0.23729 | -1.0205
-0.56 | -0.22498 | -0.9764
-0.55 | -0.2144 | -0.9452
-0.54 | -0.20269 | -0.8996
-0.53 | -0.19129 | -0.862
-0.52 | -0.18182 | -0.8341
-0.51 | -0.17354 | -0.7974
-0.5 | -0.16377 | -0.7652
-0.49 | -0.1541 | -0.7302
-0.48 | -0.14602 | -0.6985
-0.47 | -0.13819 | -0.6731
-0.46 | -0.13014 | -0.6449
-0.45 | -0.1237 | -0.6181
-0.44 | -0.11588 | -0.5907
-0.43 | -0.10983 | -0.5672
-0.42 | -0.1028 | -0.5421
-0.41 | -0.09679 | -0.5217
-0.4 | -0.09156 | -0.49869
-0.39 | -0.08592 | -0.47803
-0.38 | -0.08072 | -0.45581
-0.37 | -0.07617 | -0.43617
-0.36 | -0.07085 | -0.41315
-0.35 | -0.06666 | -0.39674
-0.34 | -0.0624 | -0.37785
-0.33 | -0.05851 | -0.36213
-0.32 | -0.05471 | -0.34606
-0.31 | -0.05076 | -0.32936
-0.3 | -0.047795 | -0.3158
-0.29 | -0.044599 | -0.29906
-0.28 | -0.041452 | -0.2834
-0.27 | -0.03855 | -0.26873
-0.26 | -0.036073 | -0.25538
-0.25 | -0.033406 | -0.24031
-0.24 | -0.030732 | -0.22669
-0.23 | -0.028585 | -0.21246
-0.22 | -0.026439 | -0.19875
-0.21 | -0.024232 | -0.18665
-0.2 | -0.022351 | -0.17519
-0.19 | -0.020591 | -0.16286
-0.18 | -0.018952 | -0.15193
-0.17 | -0.017321 | -0.14084
-0.16 | -0.015701 | -0.13103
-0.15 | -0.014349 | -0.12203
-0.14 | -0.013026 | -0.11353
-0.13 | -0.01177 | -0.10477
-0.12 | -0.010534 | -0.09684
-0.11 | -0.009575 | -0.08808
-0.1 | -0.008502 | -0.08185
-0.09 | -0.00747 | -0.07407
-0.08 | -0.006577 | -0.06772
-0.07 | -0.005771 | -0.06185
-0.06 | -0.0049075 | -0.05581
-0.05 | -0.0040795 | -0.05071
-0.04 | -0.0033375 | -0.045764
-0.03 | -0.0025294 | -0.041308
-0.02 | -0.0017343 | -0.037148
-0.01 | -0.0009109 | -0.033175
0 | -3.93e-05 | -0.029159
0.01 | 0.0009163 | -0.025791
0.02 | 0.0018651 | -0.022468
0.03 | 0.002998 | -0.019334
0.04 | 0.0041507 | -0.015888
0.05 | 0.0055338 | -0.012514
0.06 | 0.006998 | -0.008614
0.07 | 0.008657 | -0.0041656
0.08 | 0.010486 | 0.0008905
0.09 | 0.012905 | 0.007017
0.1 | 0.015336 | 0.014724
0.11 | 0.018093 | 0.024481
0.12 | 0.021204 | 0.0367
0.13 | 0.024955 | 0.052505
0.14 | 0.029023 | 0.0722
0.15 | 0.033472 | 0.09675
0.16 | 0.038965 | 0.12866
0.17 | 0.044996 | 0.16768
0.18 | 0.051814 | 0.21745
0.19 | 0.05901 | 0.27864
0.2 | 0.06785 | 0.3533
0.21 | 0.07758 | 0.4457
0.22 | 0.08915 | 0.55912
0.23 | 0.10208 | 0.692
0.24 | 0.11709 | 0.8576
0.25 | 0.13393 | 1.0646
0.26 | 0.15216 | 1.3061
0.27 | 0.17346 | 1.6005
0.28 | 0.19704 | 1.954
0.29 | 0.22464 | 2.3729
0.3 | 0.2537 | 2.8939
0.31 | 0.2877 | 3.5032
0.32 | 0.32719 | 4.2333
0.33 | 0.37127 | 5.1204
0.34 | 0.42046 | 6.134
0.35 | 0.47455 | 7.402
0.36 | 0.53578 | 8.909
0.37 | 0.6011 | 10.735
0.38 | 0.6841 | 12.919
0.39 | 0.7736 | 15.51
0.4 | 0.8863 | 18.664
0.41 | 1.0065 | 22.401
0.42 | 1.1514 | 27.006
0.43 | 1.316 | 32.427
0.44 | 1.5136 | 38.995
0.45 | 1.7432 | 46.869
0.46 | 2.011 | 56.396
0.47 | 2.3355 | 67.62
0.48 | 2.7278 | 81.25
0.49 | 3.181 | 97.62
0.5 | 3.7532 | 116.94