## Diode Characteristic (uA-mm)
VGS (V) | VDS = 0.000 V | VDS = 0.500 V
-1.25 | -3.0681 | -8.554
-1.24 | -2.9523 | -8.29
-1.23 | -2.8362 | -8.052
-1.22 | -2.7422 | -7.796
-1.21 | -2.6571 | -7.568
-1.2 | -2.559 | -7.303
-1.19 | -2.4545 | -7.061
-1.18 | -2.3886 | -6.845
-1.17 | -2.2888 | -6.629
-1.16 | -2.21 | -6.441
-1.15 | -2.1157 | -6.212
-1.14 | -2.0516 | -6.022
-1.13 | -1.9792 | -5.848
-1.12 | -1.9099 | -5.646
-1.11 | -1.8358 | -5.452
-1.1 | -1.7689 | -5.272
-1.09 | -1.7067 | -5.121
-1.08 | -1.6445 | -4.9479
-1.07 | -1.5803 | -4.7663
-1.06 | -1.5173 | -4.627
-1.05 | -1.468 | -4.4931
-1.04 | -1.4146 | -4.3447
-1.03 | -1.3622 | -4.1981
-1.02 | -1.3158 | -4.0793
-1.01 | -1.2677 | -3.9117
-1 | -1.2048 | -3.7939
-0.99 | -1.1658 | -3.6487
-0.98 | -1.1174 | -3.5349
-0.97 | -1.0775 | -3.3921
-0.96 | -1.0296 | -3.2988
-0.95 | -0.9855 | -3.1804
-0.94 | -0.9568 | -3.0938
-0.93 | -0.9129 | -2.9684
-0.92 | -0.8863 | -2.8736
-0.91 | -0.8464 | -2.752
-0.9 | -0.8143 | -2.6692
-0.89 | -0.7817 | -2.5799
-0.88 | -0.7512 | -2.4871
-0.87 | -0.7206 | -2.3848
-0.86 | -0.6901 | -2.3137
-0.85 | -0.6644 | -2.2285
-0.84 | -0.6351 | -2.1598
-0.83 | -0.6089 | -2.0817
-0.82 | -0.5853 | -2.0085
-0.81 | -0.5592 | -1.9482
-0.8 | -0.5355 | -1.8804
-0.79 | -0.5149 | -1.8128
-0.78 | -0.4953 | -1.7416
-0.77 | -0.47152 | -1.677
-0.76 | -0.45072 | -1.6138
-0.75 | -0.43128 | -1.5517
-0.74 | -0.4134 | -1.497
-0.73 | -0.39377 | -1.4475
-0.72 | -0.3804 | -1.3958
-0.71 | -0.36209 | -1.3469
-0.7 | -0.34706 | -1.2924
-0.69 | -0.32964 | -1.2457
-0.68 | -0.31483 | -1.1992
-0.67 | -0.2992 | -1.1599
-0.66 | -0.28614 | -1.1183
-0.65 | -0.27196 | -1.0728
-0.64 | -0.26084 | -1.0313
-0.63 | -0.24776 | -0.9925
-0.62 | -0.23616 | -0.9577
-0.61 | -0.22482 | -0.9165
-0.6 | -0.21362 | -0.8808
-0.59 | -0.20396 | -0.8474
-0.58 | -0.19325 | -0.8146
-0.57 | -0.18507 | -0.7851
-0.56 | -0.1754 | -0.7511
-0.55 | -0.1664 | -0.7237
-0.54 | -0.15811 | -0.6908
-0.53 | -0.14972 | -0.6597
-0.52 | -0.14043 | -0.6383
-0.51 | -0.13368 | -0.609
-0.5 | -0.127 | -0.5846
-0.49 | -0.12035 | -0.5613
-0.48 | -0.1139 | -0.5358
-0.47 | -0.10747 | -0.5143
-0.46 | -0.10194 | -0.4985
-0.45 | -0.0962 | -0.47857
-0.44 | -0.09091 | -0.45902
-0.43 | -0.08573 | -0.43816
-0.42 | -0.0809 | -0.42191
-0.41 | -0.0761 | -0.40136
-0.4 | -0.07152 | -0.38539
-0.39 | -0.0672 | -0.36929
-0.38 | -0.06311 | -0.35167
-0.37 | -0.05958 | -0.33958
-0.36 | -0.05608 | -0.32271
-0.35 | -0.0525 | -0.30906
-0.34 | -0.049494 | -0.29463
-0.33 | -0.046697 | -0.28041
-0.32 | -0.043554 | -0.26641
-0.31 | -0.040921 | -0.25646
-0.3 | -0.038255 | -0.24314
-0.29 | -0.035542 | -0.22952
-0.28 | -0.033093 | -0.21733
-0.27 | -0.031034 | -0.20569
-0.26 | -0.028827 | -0.19494
-0.25 | -0.026689 | -0.18346
-0.24 | -0.024699 | -0.17254
-0.23 | -0.022876 | -0.1611
-0.22 | -0.021143 | -0.15227
-0.21 | -0.019554 | -0.14186
-0.2 | -0.017979 | -0.13332
-0.19 | -0.016644 | -0.12408
-0.18 | -0.015344 | -0.11509
-0.17 | -0.014099 | -0.10628
-0.16 | -0.012859 | -0.09882
-0.15 | -0.011724 | -0.09018
-0.14 | -0.010665 | -0.08329
-0.13 | -0.00967 | -0.07651
-0.12 | -0.00874 | -0.07042
-0.11 | -0.007882 | -0.06463
-0.1 | -0.007053 | -0.05956
-0.09 | -0.006209 | -0.05472
-0.08 | -0.005489 | -0.05006
-0.07 | -0.0047959 | -0.045768
-0.06 | -0.0041353 | -0.041041
-0.05 | -0.0034285 | -0.037675
-0.04 | -0.0027841 | -0.034359
-0.03 | -0.0021013 | -0.031021
-0.02 | -0.0014435 | -0.028016
-0.01 | -0.0007287 | -0.025169
0 | 2.6e-05 | -0.021836
0.01 | 0.0007449 | -0.019377
0.02 | 0.0016031 | -0.016931
0.03 | 0.0024528 | -0.014586
0.04 | 0.0034504 | -0.012019
0.05 | 0.0044995 | -0.009291
0.06 | 0.005611 | -0.006348
0.07 | 0.007072 | -0.0027955
0.08 | 0.008547 | 0.0013882
0.09 | 0.010232 | 0.00651
0.1 | 0.012173 | 0.012828
0.11 | 0.014534 | 0.021082
0.12 | 0.016974 | 0.031585
0.13 | 0.019971 | 0.044975
0.14 | 0.023058 | 0.06113
0.15 | 0.02702 | 0.08307
0.16 | 0.031163 | 0.11045
0.17 | 0.03609 | 0.14462
0.18 | 0.041501 | 0.18724
0.19 | 0.04823 | 0.24041
0.2 | 0.055108 | 0.30649
0.21 | 0.06261 | 0.38851
0.22 | 0.0724 | 0.48667
0.23 | 0.08274 | 0.6034
0.24 | 0.09502 | 0.7554
0.25 | 0.10862 | 0.9339
0.26 | 0.12529 | 1.1543
0.27 | 0.14366 | 1.4195
0.28 | 0.1635 | 1.7351
0.29 | 0.18655 | 2.1228
0.3 | 0.2128 | 2.5924
0.31 | 0.24349 | 3.1543
0.32 | 0.277 | 3.8249
0.33 | 0.31567 | 4.6423
0.34 | 0.3596 | 5.6154
0.35 | 0.40895 | 6.729
0.36 | 0.46702 | 8.143
0.37 | 0.53258 | 9.835
0.38 | 0.6011 | 11.823
0.39 | 0.6885 | 14.268
0.4 | 0.791 | 17.172
0.41 | 0.9031 | 20.703
0.42 | 1.0437 | 24.905
0.43 | 1.2016 | 29.995
0.44 | 1.3948 | 36.092
0.45 | 1.6129 | 43.43
0.46 | 1.884 | 52.332
0.47 | 2.2008 | 62.74
0.48 | 2.5727 | 75.42
0.49 | 3.039 | 90.7
0.5 | 3.5887 | 108.86