## Diode Characteristic (uA-mm)
VGS (V) | VDS = 0.000 V | VDS = 0.500 V
-1.25 | -3.1207 | -8.865
-1.24 | -3.0215 | -8.532
-1.23 | -2.8981 | -8.271
-1.22 | -2.7968 | -7.999
-1.21 | -2.7007 | -7.78
-1.2 | -2.5959 | -7.556
-1.19 | -2.506 | -7.301
-1.18 | -2.4312 | -7.064
-1.17 | -2.3348 | -6.825
-1.16 | -2.2438 | -6.618
-1.15 | -2.1669 | -6.417
-1.14 | -2.1015 | -6.182
-1.13 | -2.0138 | -5.987
-1.12 | -1.9468 | -5.815
-1.11 | -1.8636 | -5.6
-1.1 | -1.7917 | -5.43
-1.09 | -1.7283 | -5.251
-1.08 | -1.6668 | -5.091
-1.07 | -1.6023 | -4.9143
-1.06 | -1.538 | -4.7492
-1.05 | -1.4871 | -4.5843
-1.04 | -1.4346 | -4.4325
-1.03 | -1.3786 | -4.2968
-1.02 | -1.3221 | -4.1478
-1.01 | -1.272 | -4.0149
-1 | -1.2255 | -3.8756
-0.99 | -1.1765 | -3.7393
-0.98 | -1.1315 | -3.6278
-0.97 | -1.0964 | -3.4851
-0.96 | -1.0539 | -3.3752
-0.95 | -1.0084 | -3.2729
-0.94 | -0.9686 | -3.1591
-0.93 | -0.9254 | -3.0686
-0.92 | -0.8955 | -2.9452
-0.91 | -0.8576 | -2.8594
-0.9 | -0.8255 | -2.7429
-0.89 | -0.7872 | -2.6474
-0.88 | -0.7621 | -2.5593
-0.87 | -0.727 | -2.4644
-0.86 | -0.6964 | -2.3802
-0.85 | -0.6673 | -2.3019
-0.84 | -0.6419 | -2.2267
-0.83 | -0.6107 | -2.1379
-0.82 | -0.5858 | -2.0687
-0.81 | -0.5624 | -1.9938
-0.8 | -0.5409 | -1.9188
-0.79 | -0.5165 | -1.8468
-0.78 | -0.4983 | -1.7811
-0.77 | -0.47538 | -1.7114
-0.76 | -0.45613 | -1.6516
-0.75 | -0.43667 | -1.5858
-0.74 | -0.41881 | -1.5277
-0.73 | -0.39818 | -1.4653
-0.72 | -0.38139 | -1.414
-0.71 | -0.36524 | -1.3672
-0.7 | -0.35065 | -1.3058
-0.69 | -0.33314 | -1.2648
-0.68 | -0.31828 | -1.2171
-0.67 | -0.30135 | -1.1727
-0.66 | -0.28912 | -1.1286
-0.65 | -0.27464 | -1.0885
-0.64 | -0.26215 | -1.0427
-0.63 | -0.24888 | -1.0027
-0.62 | -0.23642 | -0.9618
-0.61 | -0.22428 | -0.9254
-0.6 | -0.21642 | -0.8952
-0.59 | -0.20578 | -0.8586
-0.58 | -0.19493 | -0.8235
-0.57 | -0.18423 | -0.7878
-0.56 | -0.17609 | -0.7629
-0.55 | -0.16757 | -0.7283
-0.54 | -0.15802 | -0.7003
-0.53 | -0.1501 | -0.6743
-0.52 | -0.14378 | -0.6497
-0.51 | -0.13598 | -0.6205
-0.5 | -0.12902 | -0.5941
-0.49 | -0.12165 | -0.5708
-0.48 | -0.11456 | -0.5473
-0.47 | -0.10842 | -0.5269
-0.46 | -0.10304 | -0.5033
-0.45 | -0.09801 | -0.48655
-0.44 | -0.09218 | -0.46397
-0.43 | -0.08711 | -0.4453
-0.42 | -0.08289 | -0.42488
-0.41 | -0.07771 | -0.40708
-0.4 | -0.07325 | -0.39025
-0.39 | -0.06904 | -0.37373
-0.38 | -0.06471 | -0.35809
-0.37 | -0.06095 | -0.34043
-0.36 | -0.05741 | -0.32669
-0.35 | -0.05367 | -0.31281
-0.34 | -0.05027 | -0.29661
-0.33 | -0.047876 | -0.28537
-0.32 | -0.044233 | -0.2726
-0.31 | -0.041563 | -0.25882
-0.3 | -0.038576 | -0.24464
-0.29 | -0.036141 | -0.23441
-0.28 | -0.033606 | -0.2212
-0.27 | -0.031526 | -0.20979
-0.26 | -0.029518 | -0.19769
-0.25 | -0.027303 | -0.18639
-0.24 | -0.025425 | -0.17525
-0.23 | -0.023461 | -0.16485
-0.22 | -0.02171 | -0.15411
-0.21 | -0.020084 | -0.14512
-0.2 | -0.018468 | -0.13464
-0.19 | -0.017063 | -0.12625
-0.18 | -0.015673 | -0.11787
-0.17 | -0.014459 | -0.10889
-0.16 | -0.013119 | -0.10056
-0.15 | -0.012032 | -0.09335
-0.14 | -0.010991 | -0.0863
-0.13 | -0.010025 | -0.07982
-0.12 | -0.008969 | -0.07364
-0.11 | -0.008103 | -0.06803
-0.1 | -0.00725 | -0.06132
-0.09 | -0.006555 | -0.05618
-0.08 | -0.005709 | -0.05166
-0.07 | -0.0049677 | -0.046861
-0.06 | -0.0042626 | -0.042497
-0.05 | -0.0035412 | -0.038462
-0.04 | -0.0028777 | -0.034858
-0.03 | -0.002166 | -0.031474
-0.02 | -0.0014943 | -0.028372
-0.01 | -0.0007299 | -0.02559
0 | -3.89e-05 | -0.022394
0.01 | 0.0007844 | -0.020018
0.02 | 0.0015985 | -0.017404
0.03 | 0.0025806 | -0.015043
0.04 | 0.0035712 | -0.0123
0.05 | 0.0047167 | -0.009619
0.06 | 0.00595 | -0.006459
0.07 | 0.007363 | -0.0028924
0.08 | 0.009048 | 0.0012462
0.09 | 0.010773 | 0.006546
0.1 | 0.012851 | 0.012982
0.11 | 0.015099 | 0.020973
0.12 | 0.017891 | 0.031719
0.13 | 0.020822 | 0.045063
0.14 | 0.024256 | 0.06182
0.15 | 0.028003 | 0.08355
0.16 | 0.032756 | 0.11089
0.17 | 0.037728 | 0.14449
0.18 | 0.043419 | 0.18735
0.19 | 0.049654 | 0.24018
0.2 | 0.05708 | 0.30659
0.21 | 0.06551 | 0.38746
0.22 | 0.0755 | 0.48581
0.23 | 0.08663 | 0.6006
0.24 | 0.09842 | 0.7471
0.25 | 0.11334 | 0.929
0.26 | 0.12965 | 1.1455
0.27 | 0.14807 | 1.4065
0.28 | 0.16839 | 1.7246
0.29 | 0.19187 | 2.1036
0.3 | 0.21949 | 2.5624
0.31 | 0.25019 | 3.1201
0.32 | 0.28365 | 3.7882
0.33 | 0.32177 | 4.5905
0.34 | 0.36546 | 5.5425
0.35 | 0.41628 | 6.651
0.36 | 0.47455 | 8.034
0.37 | 0.54117 | 9.699
0.38 | 0.6077 | 11.704
0.39 | 0.6962 | 14.073
0.4 | 0.7967 | 16.96
0.41 | 0.9149 | 20.391
0.42 | 1.0546 | 24.62
0.43 | 1.2075 | 29.671
0.44 | 1.4025 | 35.624
0.45 | 1.628 | 42.968
0.46 | 1.8992 | 51.81
0.47 | 2.2179 | 62.19
0.48 | 2.6077 | 74.84
0.49 | 3.0723 | 89.84
0.5 | 3.6221 | 107.9