## Diode Characteristic (uA-mm)
VGS (V) | VDS = 0.000 V | VDS = 0.500 V
-1.25 | -2.849 | -7.662
-1.24 | -2.7506 | -7.42
-1.23 | -2.6541 | -7.174
-1.22 | -2.5614 | -6.971
-1.21 | -2.4759 | -6.742
-1.2 | -2.3819 | -6.498
-1.19 | -2.305 | -6.317
-1.18 | -2.2146 | -6.129
-1.17 | -2.1431 | -5.939
-1.16 | -2.0682 | -5.756
-1.15 | -1.9941 | -5.587
-1.14 | -1.9194 | -5.41
-1.13 | -1.8531 | -5.206
-1.12 | -1.7875 | -5.039
-1.11 | -1.7216 | -4.8842
-1.1 | -1.6667 | -4.7267
-1.09 | -1.6109 | -4.5894
-1.08 | -1.5547 | -4.4447
-1.07 | -1.4948 | -4.3094
-1.06 | -1.4378 | -4.1717
-1.05 | -1.3787 | -4.0243
-1.04 | -1.3359 | -3.8783
-1.03 | -1.2808 | -3.7521
-1.02 | -1.2371 | -3.6212
-1.01 | -1.1834 | -3.5056
-1 | -1.1416 | -3.4086
-0.99 | -1.1014 | -3.2977
-0.98 | -1.0544 | -3.195
-0.97 | -1.0178 | -3.0924
-0.96 | -0.9796 | -2.9846
-0.95 | -0.9381 | -2.8823
-0.94 | -0.899 | -2.7799
-0.93 | -0.87 | -2.7087
-0.92 | -0.8381 | -2.612
-0.91 | -0.8037 | -2.5091
-0.9 | -0.774 | -2.449
-0.89 | -0.7406 | -2.3402
-0.88 | -0.7062 | -2.2582
-0.87 | -0.6778 | -2.1892
-0.86 | -0.6551 | -2.0987
-0.85 | -0.6316 | -2.0357
-0.84 | -0.6057 | -1.9573
-0.83 | -0.5815 | -1.8999
-0.82 | -0.561 | -1.8251
-0.81 | -0.5352 | -1.7586
-0.8 | -0.5162 | -1.6949
-0.79 | -0.49976 | -1.6417
-0.78 | -0.47703 | -1.5854
-0.77 | -0.45491 | -1.5317
-0.76 | -0.43819 | -1.4725
-0.75 | -0.41667 | -1.4139
-0.74 | -0.40086 | -1.3657
-0.73 | -0.38167 | -1.3234
-0.72 | -0.36478 | -1.2649
-0.71 | -0.34826 | -1.2229
-0.7 | -0.33436 | -1.1779
-0.69 | -0.31729 | -1.141
-0.68 | -0.30397 | -1.0964
-0.67 | -0.29045 | -1.0554
-0.66 | -0.27777 | -1.0109
-0.65 | -0.26419 | -0.9724
-0.64 | -0.25244 | -0.9383
-0.63 | -0.24111 | -0.9083
-0.62 | -0.2298 | -0.8758
-0.61 | -0.21951 | -0.8471
-0.6 | -0.20798 | -0.8135
-0.59 | -0.19761 | -0.7796
-0.58 | -0.18888 | -0.7488
-0.57 | -0.17939 | -0.7188
-0.56 | -0.17052 | -0.693
-0.55 | -0.16272 | -0.6687
-0.54 | -0.15495 | -0.6377
-0.53 | -0.14651 | -0.6138
-0.52 | -0.1386 | -0.5853
-0.51 | -0.1318 | -0.5672
-0.5 | -0.12537 | -0.5469
-0.49 | -0.118 | -0.52
-0.48 | -0.11185 | -0.50227
-0.47 | -0.1061 | -0.48344
-0.46 | -0.10063 | -0.46742
-0.45 | -0.09464 | -0.44534
-0.44 | -0.08963 | -0.42556
-0.43 | -0.08446 | -0.40978
-0.42 | -0.07958 | -0.39229
-0.41 | -0.0755 | -0.37535
-0.4 | -0.07101 | -0.35938
-0.39 | -0.06688 | -0.34392
-0.38 | -0.06286 | -0.32988
-0.37 | -0.05889 | -0.31663
-0.36 | -0.05541 | -0.30306
-0.35 | -0.05218 | -0.28823
-0.34 | -0.049426 | -0.27405
-0.33 | -0.046688 | -0.26374
-0.32 | -0.043606 | -0.25011
-0.31 | -0.040935 | -0.23583
-0.3 | -0.037746 | -0.22668
-0.29 | -0.035669 | -0.21498
-0.28 | -0.033221 | -0.20194
-0.27 | -0.030971 | -0.19134
-0.26 | -0.028959 | -0.17862
-0.25 | -0.027031 | -0.16856
-0.24 | -0.024948 | -0.15858
-0.23 | -0.023223 | -0.14889
-0.22 | -0.021526 | -0.13984
-0.21 | -0.019943 | -0.13044
-0.2 | -0.018372 | -0.1215
-0.19 | -0.016958 | -0.11554
-0.18 | -0.015562 | -0.10683
-0.17 | -0.014352 | -0.09862
-0.16 | -0.013119 | -0.09172
-0.15 | -0.011911 | -0.08553
-0.14 | -0.010825 | -0.07886
-0.13 | -0.009895 | -0.07237
-0.12 | -0.008927 | -0.06704
-0.11 | -0.007956 | -0.06161
-0.1 | -0.007176 | -0.05712
-0.09 | -0.006393 | -0.05209
-0.08 | -0.005647 | -0.047468
-0.07 | -0.0049028 | -0.043539
-0.06 | -0.0041864 | -0.039426
-0.05 | -0.0035041 | -0.035831
-0.04 | -0.0028015 | -0.032353
-0.03 | -0.0021423 | -0.029315
-0.02 | -0.0014493 | -0.026532
-0.01 | -0.0007652 | -0.023998
0 | -2.42e-05 | -0.021017
0.01 | 0.0008043 | -0.01864
0.02 | 0.0015877 | -0.016328
0.03 | 0.0025491 | -0.013771
0.04 | 0.0034891 | -0.011481
0.05 | 0.0046143 | -0.008803
0.06 | 0.005787 | -0.0058
0.07 | 0.00712 | -0.0024166
0.08 | 0.008623 | 0.0018048
0.09 | 0.010344 | 0.006956
0.1 | 0.012409 | 0.013338
0.11 | 0.014552 | 0.021552
0.12 | 0.017037 | 0.031955
0.13 | 0.019886 | 0.045414
0.14 | 0.023232 | 0.06155
0.15 | 0.026884 | 0.08283
0.16 | 0.031011 | 0.10999
0.17 | 0.036005 | 0.14351
0.18 | 0.041503 | 0.18536
0.19 | 0.047779 | 0.23712
0.2 | 0.054487 | 0.30066
0.21 | 0.06162 | 0.38003
0.22 | 0.07114 | 0.47595
0.23 | 0.08206 | 0.5892
0.24 | 0.09318 | 0.7312
0.25 | 0.107 | 0.9097
0.26 | 0.12227 | 1.1206
0.27 | 0.13969 | 1.3751
0.28 | 0.15947 | 1.6799
0.29 | 0.1812 | 2.054
0.3 | 0.20627 | 2.4986
0.31 | 0.23488 | 3.0316
0.32 | 0.26717 | 3.6781
0.33 | 0.30582 | 4.4597
0.34 | 0.34578 | 5.3818
0.35 | 0.39385 | 6.479
0.36 | 0.44799 | 7.804
0.37 | 0.51254 | 9.442
0.38 | 0.5749 | 11.362
0.39 | 0.6581 | 13.691
0.4 | 0.757 | 16.478
0.41 | 0.8669 | 19.805
0.42 | 1.0016 | 23.924
0.43 | 1.1497 | 28.786
0.44 | 1.3331 | 34.695
0.45 | 1.5459 | 41.689
0.46 | 1.8004 | 50.285
0.47 | 2.1093 | 60.4
0.48 | 2.4709 | 72.66
0.49 | 2.9136 | 87.3
0.5 | 3.4425 | 104.86