## Diode Characteristic (uA-mm)
VGS (V) | VDS = 0.000 V | VDS = 0.500 V
-1.25 | -3.0154 | -8.372
-1.24 | -2.8999 | -8.133
-1.23 | -2.7887 | -7.894
-1.22 | -2.6911 | -7.615
-1.21 | -2.6169 | -7.379
-1.2 | -2.5095 | -7.143
-1.19 | -2.4247 | -6.894
-1.18 | -2.3381 | -6.706
-1.17 | -2.2435 | -6.464
-1.16 | -2.1711 | -6.297
-1.15 | -2.0958 | -6.086
-1.14 | -2.0216 | -5.884
-1.13 | -1.9532 | -5.685
-1.12 | -1.8784 | -5.506
-1.11 | -1.8124 | -5.333
-1.1 | -1.7358 | -5.158
-1.09 | -1.6757 | -4.9849
-1.08 | -1.6123 | -4.8338
-1.07 | -1.5474 | -4.6679
-1.06 | -1.4898 | -4.5383
-1.05 | -1.4383 | -4.3484
-1.04 | -1.3812 | -4.2274
-1.03 | -1.3259 | -4.1081
-1.02 | -1.2801 | -3.9481
-1.01 | -1.2402 | -3.8109
-1 | -1.1889 | -3.6792
-0.99 | -1.1488 | -3.5919
-0.98 | -1.0969 | -3.4492
-0.97 | -1.0574 | -3.3233
-0.96 | -1.0184 | -3.2007
-0.95 | -0.9719 | -3.1112
-0.94 | -0.9346 | -3.0059
-0.93 | -0.9024 | -2.895
-0.92 | -0.8686 | -2.793
-0.91 | -0.8302 | -2.7033
-0.9 | -0.7965 | -2.6174
-0.89 | -0.7665 | -2.5234
-0.88 | -0.736 | -2.4292
-0.87 | -0.7072 | -2.3441
-0.86 | -0.6787 | -2.2555
-0.85 | -0.6506 | -2.1796
-0.84 | -0.6217 | -2.1052
-0.83 | -0.5969 | -2.0403
-0.82 | -0.5754 | -1.9516
-0.81 | -0.5487 | -1.8886
-0.8 | -0.5271 | -1.8119
-0.79 | -0.5028 | -1.7513
-0.78 | -0.48528 | -1.6895
-0.77 | -0.46206 | -1.6285
-0.76 | -0.44343 | -1.5741
-0.75 | -0.42537 | -1.5073
-0.74 | -0.40833 | -1.4516
-0.73 | -0.38909 | -1.4069
-0.72 | -0.37387 | -1.3499
-0.71 | -0.35606 | -1.2982
-0.7 | -0.34092 | -1.2558
-0.69 | -0.32665 | -1.2069
-0.68 | -0.31038 | -1.1628
-0.67 | -0.29652 | -1.1115
-0.66 | -0.28284 | -1.075
-0.65 | -0.27324 | -1.0383
-0.64 | -0.25938 | -0.9928
-0.63 | -0.24693 | -0.9545
-0.62 | -0.23348 | -0.9179
-0.61 | -0.22315 | -0.8797
-0.6 | -0.21275 | -0.8412
-0.59 | -0.20195 | -0.8143
-0.58 | -0.19175 | -0.7809
-0.57 | -0.18232 | -0.7496
-0.56 | -0.17337 | -0.7234
-0.55 | -0.16509 | -0.696
-0.54 | -0.15699 | -0.667
-0.53 | -0.14825 | -0.6433
-0.52 | -0.141 | -0.6111
-0.51 | -0.13265 | -0.5882
-0.5 | -0.12615 | -0.5668
-0.49 | -0.12003 | -0.5403
-0.48 | -0.1132 | -0.5241
-0.47 | -0.10781 | -0.50193
-0.46 | -0.10151 | -0.47986
-0.45 | -0.09682 | -0.46081
-0.44 | -0.09102 | -0.4419
-0.43 | -0.0856 | -0.42312
-0.42 | -0.08044 | -0.40466
-0.41 | -0.07642 | -0.38478
-0.4 | -0.07212 | -0.37003
-0.39 | -0.06793 | -0.35405
-0.38 | -0.06389 | -0.33937
-0.37 | -0.06003 | -0.3248
-0.36 | -0.0566 | -0.30774
-0.35 | -0.05292 | -0.29679
-0.34 | -0.050363 | -0.28092
-0.33 | -0.047311 | -0.26933
-0.32 | -0.044007 | -0.256
-0.31 | -0.041008 | -0.24357
-0.3 | -0.038561 | -0.23121
-0.29 | -0.036335 | -0.21873
-0.28 | -0.033492 | -0.2082
-0.27 | -0.031566 | -0.19735
-0.26 | -0.029247 | -0.18481
-0.25 | -0.027163 | -0.17413
-0.24 | -0.02515 | -0.16599
-0.23 | -0.023445 | -0.1537
-0.22 | -0.021855 | -0.14466
-0.21 | -0.020163 | -0.13535
-0.2 | -0.018444 | -0.1268
-0.19 | -0.017072 | -0.11877
-0.18 | -0.01565 | -0.11028
-0.17 | -0.014434 | -0.10258
-0.16 | -0.013063 | -0.09496
-0.15 | -0.012026 | -0.08726
-0.14 | -0.010889 | -0.08073
-0.13 | -0.010036 | -0.07457
-0.12 | -0.00894 | -0.06884
-0.11 | -0.008086 | -0.06307
-0.1 | -0.007246 | -0.05789
-0.09 | -0.006481 | -0.05303
-0.08 | -0.00564 | -0.048132
-0.07 | -0.0048921 | -0.04413
-0.06 | -0.0042128 | -0.040083
-0.05 | -0.0034877 | -0.036654
-0.04 | -0.0028395 | -0.032931
-0.03 | -0.0021369 | -0.029709
-0.02 | -0.0014779 | -0.026933
-0.01 | -0.000726 | -0.024013
0 | -1.73e-05 | -0.021341
0.01 | 0.000767 | -0.018907
0.02 | 0.0015805 | -0.016538
0.03 | 0.0025255 | -0.01404
0.04 | 0.0035041 | -0.011571
0.05 | 0.0046279 | -0.008996
0.06 | 0.005807 | -0.005915
0.07 | 0.0072 | -0.0023906
0.08 | 0.008869 | 0.0019265
0.09 | 0.010565 | 0.007162
0.1 | 0.012637 | 0.013762
0.11 | 0.014827 | 0.022209
0.12 | 0.017615 | 0.033031
0.13 | 0.020405 | 0.046621
0.14 | 0.023809 | 0.06385
0.15 | 0.027546 | 0.08593
0.16 | 0.032131 | 0.11401
0.17 | 0.03691 | 0.14893
0.18 | 0.042308 | 0.19285
0.19 | 0.04881 | 0.24673
0.2 | 0.056283 | 0.313
0.21 | 0.06349 | 0.39469
0.22 | 0.07295 | 0.49628
0.23 | 0.08403 | 0.6146
0.24 | 0.09678 | 0.7608
0.25 | 0.11081 | 0.9455
0.26 | 0.12673 | 1.1661
0.27 | 0.14415 | 1.431
0.28 | 0.16529 | 1.7486
0.29 | 0.18795 | 2.1338
0.3 | 0.21469 | 2.6054
0.31 | 0.24306 | 3.1639
0.32 | 0.27701 | 3.8274
0.33 | 0.31616 | 4.6337
0.34 | 0.36023 | 5.5865
0.35 | 0.4079 | 6.725
0.36 | 0.46541 | 8.103
0.37 | 0.5288 | 9.791
0.38 | 0.5951 | 11.8
0.39 | 0.6815 | 14.199
0.4 | 0.7797 | 17.075
0.41 | 0.8968 | 20.519
0.42 | 1.0347 | 24.769
0.43 | 1.1937 | 29.819
0.44 | 1.3765 | 35.894
0.45 | 1.5979 | 43.122
0.46 | 1.86 | 52.015
0.47 | 2.1691 | 62.45
0.48 | 2.5533 | 75
0.49 | 3.0028 | 90.11
0.5 | 3.5537 | 108.26