## Diode Characteristic (uA-mm)
VGS (V) | VDS = 0.000 V | VDS = 0.500 V
-1.25 | -2.9081 | -7.873
-1.24 | -2.8072 | -7.608
-1.23 | -2.7 | -7.36
-1.22 | -2.6117 | -7.151
-1.21 | -2.5163 | -6.924
-1.2 | -2.4225 | -6.693
-1.19 | -2.3438 | -6.498
-1.18 | -2.2591 | -6.299
-1.17 | -2.1642 | -6.115
-1.16 | -2.0998 | -5.919
-1.15 | -2.0285 | -5.73
-1.14 | -1.9536 | -5.57
-1.13 | -1.8857 | -5.36
-1.12 | -1.808 | -5.194
-1.11 | -1.7459 | -5.055
-1.1 | -1.6992 | -4.8651
-1.09 | -1.6438 | -4.7151
-1.08 | -1.5715 | -4.5734
-1.07 | -1.5121 | -4.4325
-1.06 | -1.4475 | -4.2853
-1.05 | -1.3981 | -4.1537
-1.04 | -1.3536 | -4.0182
-1.03 | -1.3072 | -3.8607
-1.02 | -1.2624 | -3.7359
-1.01 | -1.2148 | -3.6269
-1 | -1.1584 | -3.5076
-0.99 | -1.1222 | -3.3876
-0.98 | -1.071 | -3.265
-0.97 | -1.0391 | -3.1634
-0.96 | -0.9985 | -3.0474
-0.95 | -0.9641 | -2.9612
-0.94 | -0.9278 | -2.8776
-0.93 | -0.8927 | -2.7694
-0.92 | -0.8548 | -2.6729
-0.91 | -0.8242 | -2.5782
-0.9 | -0.7898 | -2.5035
-0.89 | -0.7624 | -2.4151
-0.88 | -0.7303 | -2.3186
-0.87 | -0.7009 | -2.252
-0.86 | -0.6721 | -2.1703
-0.85 | -0.6468 | -2.0982
-0.84 | -0.6216 | -2.0193
-0.83 | -0.5941 | -1.9432
-0.82 | -0.5729 | -1.8755
-0.81 | -0.5453 | -1.8139
-0.8 | -0.522 | -1.7581
-0.79 | -0.50272 | -1.6931
-0.78 | -0.4838 | -1.637
-0.77 | -0.46075 | -1.5755
-0.76 | -0.44327 | -1.5218
-0.75 | -0.42455 | -1.463
-0.74 | -0.40534 | -1.406
-0.73 | -0.39038 | -1.3521
-0.72 | -0.37369 | -1.3074
-0.71 | -0.356 | -1.2616
-0.7 | -0.34043 | -1.2152
-0.69 | -0.32506 | -1.171
-0.68 | -0.31231 | -1.1257
-0.67 | -0.2979 | -1.0859
-0.66 | -0.28331 | -1.0475
-0.65 | -0.27009 | -1.0056
-0.64 | -0.25827 | -0.9667
-0.63 | -0.24713 | -0.9356
-0.62 | -0.23438 | -0.8966
-0.61 | -0.22228 | -0.8621
-0.6 | -0.21272 | -0.8274
-0.59 | -0.20185 | -0.7987
-0.58 | -0.19259 | -0.768
-0.57 | -0.18178 | -0.7364
-0.56 | -0.17419 | -0.7119
-0.55 | -0.16454 | -0.6845
-0.54 | -0.15714 | -0.6549
-0.53 | -0.14842 | -0.6318
-0.52 | -0.14151 | -0.6034
-0.51 | -0.13396 | -0.5835
-0.5 | -0.12735 | -0.557
-0.49 | -0.11985 | -0.5377
-0.48 | -0.11346 | -0.5144
-0.47 | -0.10711 | -0.4968
-0.46 | -0.10157 | -0.47768
-0.45 | -0.09637 | -0.45657
-0.44 | -0.09086 | -0.43511
-0.43 | -0.08611 | -0.4187
-0.42 | -0.08076 | -0.39925
-0.41 | -0.07608 | -0.38459
-0.4 | -0.07175 | -0.36684
-0.39 | -0.06757 | -0.35103
-0.38 | -0.0633 | -0.33617
-0.37 | -0.05959 | -0.32314
-0.36 | -0.05609 | -0.30794
-0.35 | -0.05313 | -0.29349
-0.34 | -0.050208 | -0.28073
-0.33 | -0.046835 | -0.26445
-0.32 | -0.043849 | -0.25283
-0.31 | -0.040977 | -0.24125
-0.3 | -0.038629 | -0.23113
-0.29 | -0.035968 | -0.21901
-0.28 | -0.033598 | -0.20787
-0.27 | -0.031214 | -0.19572
-0.26 | -0.028996 | -0.18396
-0.25 | -0.02696 | -0.17368
-0.24 | -0.025017 | -0.16282
-0.23 | -0.023232 | -0.15321
-0.22 | -0.021524 | -0.14358
-0.21 | -0.020003 | -0.13498
-0.2 | -0.018494 | -0.12727
-0.19 | -0.016953 | -0.11791
-0.18 | -0.015644 | -0.10959
-0.17 | -0.014374 | -0.10262
-0.16 | -0.013044 | -0.095
-0.15 | -0.011979 | -0.08726
-0.14 | -0.010863 | -0.08066
-0.13 | -0.009928 | -0.07408
-0.12 | -0.008948 | -0.06851
-0.11 | -0.008015 | -0.06242
-0.1 | -0.007174 | -0.05715
-0.09 | -0.006505 | -0.05249
-0.08 | -0.005572 | -0.048078
-0.07 | -0.0048951 | -0.044533
-0.06 | -0.004208 | -0.040671
-0.05 | -0.0034731 | -0.036672
-0.04 | -0.0028283 | -0.033247
-0.03 | -0.0021137 | -0.030102
-0.02 | -0.0014676 | -0.027191
-0.01 | -0.0007237 | -0.024307
0 | -4.53e-05 | -0.021227
0.01 | 0.0007668 | -0.018894
0.02 | 0.0015706 | -0.016669
0.03 | 0.0025194 | -0.014254
0.04 | 0.003494 | -0.01161
0.05 | 0.0046269 | -0.008971
0.06 | 0.005807 | -0.005904
0.07 | 0.007149 | -0.0024433
0.08 | 0.008702 | 0.0017955
0.09 | 0.01049 | 0.006971
0.1 | 0.012491 | 0.013427
0.11 | 0.014655 | 0.021637
0.12 | 0.01737 | 0.032595
0.13 | 0.020369 | 0.046097
0.14 | 0.023675 | 0.06289
0.15 | 0.027333 | 0.08483
0.16 | 0.03186 | 0.11234
0.17 | 0.036825 | 0.14684
0.18 | 0.042456 | 0.18962
0.19 | 0.048554 | 0.24298
0.2 | 0.056216 | 0.30868
0.21 | 0.06371 | 0.38946
0.22 | 0.0729 | 0.48869
0.23 | 0.0837 | 0.604
0.24 | 0.09592 | 0.7506
0.25 | 0.1105 | 0.9325
0.26 | 0.12652 | 1.1513
0.27 | 0.14367 | 1.4106
0.28 | 0.16429 | 1.7235
0.29 | 0.18659 | 2.11
0.3 | 0.21443 | 2.5646
0.31 | 0.24312 | 3.1231
0.32 | 0.27647 | 3.7809
0.33 | 0.31425 | 4.5791
0.34 | 0.3555 | 5.5319
0.35 | 0.40758 | 6.632
0.36 | 0.46358 | 8.012
0.37 | 0.52692 | 9.673
0.38 | 0.5921 | 11.653
0.39 | 0.6786 | 14.039
0.4 | 0.7757 | 16.885
0.41 | 0.8926 | 20.318
0.42 | 1.0288 | 24.522
0.43 | 1.1807 | 29.537
0.44 | 1.3673 | 35.47
0.45 | 1.584 | 42.748
0.46 | 1.8513 | 51.5
0.47 | 2.1551 | 61.71
0.48 | 2.5282 | 74.2
0.49 | 2.981 | 89.18
0.5 | 3.5067 | 107.11