## Diode Characteristic (uA-mm)
VGS (V) | VDS = 0.000 V | VDS = 0.500 V
-1.25 | -3.3355 | -9.107
-1.24 | -3.2217 | -8.783
-1.23 | -3.0943 | -8.5
-1.22 | -2.9847 | -8.187
-1.21 | -2.8772 | -7.966
-1.2 | -2.7721 | -7.711
-1.19 | -2.6695 | -7.479
-1.18 | -2.5784 | -7.227
-1.17 | -2.4952 | -6.993
-1.16 | -2.3954 | -6.768
-1.15 | -2.3206 | -6.557
-1.14 | -2.2338 | -6.384
-1.13 | -2.1595 | -6.173
-1.12 | -2.0722 | -6.009
-1.11 | -1.9876 | -5.779
-1.1 | -1.9139 | -5.56
-1.09 | -1.8466 | -5.422
-1.08 | -1.7771 | -5.221
-1.07 | -1.7126 | -5.059
-1.06 | -1.6482 | -4.8878
-1.05 | -1.5922 | -4.7347
-1.04 | -1.5251 | -4.5704
-1.03 | -1.4717 | -4.4106
-1.02 | -1.4156 | -4.2885
-1.01 | -1.3579 | -4.1148
-1 | -1.3132 | -3.9883
-0.99 | -1.2656 | -3.8561
-0.98 | -1.2204 | -3.7366
-0.97 | -1.1711 | -3.6097
-0.96 | -1.122 | -3.4885
-0.95 | -1.0813 | -3.3762
-0.94 | -1.0426 | -3.2574
-0.93 | -0.9985 | -3.1479
-0.92 | -0.9622 | -3.0388
-0.91 | -0.9221 | -2.929
-0.9 | -0.8859 | -2.8275
-0.89 | -0.851 | -2.7218
-0.88 | -0.8139 | -2.6381
-0.87 | -0.7838 | -2.5311
-0.86 | -0.7511 | -2.4573
-0.85 | -0.7206 | -2.3632
-0.84 | -0.6951 | -2.281
-0.83 | -0.664 | -2.2049
-0.82 | -0.6367 | -2.113
-0.81 | -0.6079 | -2.0507
-0.8 | -0.5842 | -1.9708
-0.79 | -0.5617 | -1.9029
-0.78 | -0.5347 | -1.84
-0.77 | -0.5105 | -1.7546
-0.76 | -0.49446 | -1.6925
-0.75 | -0.47215 | -1.6435
-0.74 | -0.45057 | -1.5784
-0.73 | -0.43341 | -1.5128
-0.72 | -0.41287 | -1.4456
-0.71 | -0.39505 | -1.413
-0.7 | -0.37532 | -1.3607
-0.69 | -0.35874 | -1.3047
-0.68 | -0.34301 | -1.265
-0.67 | -0.32781 | -1.2102
-0.66 | -0.31091 | -1.1661
-0.65 | -0.29413 | -1.115
-0.64 | -0.28207 | -1.0671
-0.63 | -0.26889 | -1.0322
-0.62 | -0.25674 | -0.9938
-0.61 | -0.24369 | -0.9577
-0.6 | -0.23149 | -0.9131
-0.59 | -0.22191 | -0.8819
-0.58 | -0.21109 | -0.849
-0.57 | -0.201 | -0.8132
-0.56 | -0.1906 | -0.7874
-0.55 | -0.18076 | -0.7495
-0.54 | -0.17116 | -0.7214
-0.53 | -0.16325 | -0.6937
-0.52 | -0.15415 | -0.6625
-0.51 | -0.14602 | -0.6352
-0.5 | -0.13818 | -0.6109
-0.49 | -0.13082 | -0.585
-0.48 | -0.12438 | -0.5588
-0.47 | -0.11763 | -0.5374
-0.46 | -0.11071 | -0.5185
-0.45 | -0.10469 | -0.49883
-0.44 | -0.09881 | -0.47783
-0.43 | -0.0933 | -0.45428
-0.42 | -0.08816 | -0.44075
-0.41 | -0.08359 | -0.42155
-0.4 | -0.07852 | -0.40158
-0.39 | -0.07386 | -0.38424
-0.38 | -0.0691 | -0.36835
-0.37 | -0.06489 | -0.35058
-0.36 | -0.06063 | -0.3374
-0.35 | -0.05707 | -0.32312
-0.34 | -0.05366 | -0.30651
-0.33 | -0.050427 | -0.29184
-0.32 | -0.047355 | -0.27807
-0.31 | -0.044544 | -0.26493
-0.3 | -0.04132 | -0.25122
-0.29 | -0.038807 | -0.23842
-0.28 | -0.035994 | -0.2288
-0.27 | -0.033588 | -0.21443
-0.26 | -0.031348 | -0.20369
-0.25 | -0.028972 | -0.19039
-0.24 | -0.026986 | -0.18001
-0.23 | -0.024818 | -0.16822
-0.22 | -0.023195 | -0.15764
-0.21 | -0.021285 | -0.14678
-0.2 | -0.019619 | -0.13667
-0.19 | -0.018125 | -0.12829
-0.18 | -0.016587 | -0.11904
-0.17 | -0.015194 | -0.11164
-0.16 | -0.013818 | -0.10248
-0.15 | -0.012642 | -0.09495
-0.14 | -0.011545 | -0.08776
-0.13 | -0.010379 | -0.08025
-0.12 | -0.009402 | -0.07467
-0.11 | -0.008431 | -0.06851
-0.1 | -0.007606 | -0.06303
-0.09 | -0.006653 | -0.0572
-0.08 | -0.005872 | -0.05266
-0.07 | -0.00512 | -0.047884
-0.06 | -0.0043662 | -0.04359
-0.05 | -0.003632 | -0.039639
-0.04 | -0.0029392 | -0.036128
-0.03 | -0.0022088 | -0.032655
-0.02 | -0.0015363 | -0.029364
-0.01 | -0.0007472 | -0.02646
0 | -4.05e-05 | -0.023258
0.01 | 0.0007995 | -0.02058
0.02 | 0.0016321 | -0.018077
0.03 | 0.0026322 | -0.015369
0.04 | 0.0036505 | -0.012754
0.05 | 0.0048326 | -0.009952
0.06 | 0.006098 | -0.006687
0.07 | 0.007523 | -0.0029954
0.08 | 0.009177 | 0.0013372
0.09 | 0.011067 | 0.006678
0.1 | 0.013182 | 0.013288
0.11 | 0.015433 | 0.021726
0.12 | 0.018283 | 0.032528
0.13 | 0.021384 | 0.046314
0.14 | 0.02495 | 0.06342
0.15 | 0.028693 | 0.08533
0.16 | 0.033553 | 0.11371
0.17 | 0.038714 | 0.14861
0.18 | 0.044596 | 0.19196
0.19 | 0.050913 | 0.24555
0.2 | 0.05733 | 0.3112
0.21 | 0.06672 | 0.39394
0.22 | 0.07664 | 0.4967
0.23 | 0.08731 | 0.6121
0.24 | 0.09986 | 0.764
0.25 | 0.11402 | 0.9467
0.26 | 0.13116 | 1.1617
0.27 | 0.14999 | 1.4332
0.28 | 0.16991 | 1.7531
0.29 | 0.1938 | 2.1408
0.3 | 0.22081 | 2.6099
0.31 | 0.25228 | 3.1704
0.32 | 0.28703 | 3.8453
0.33 | 0.32616 | 4.6488
0.34 | 0.36987 | 5.6258
0.35 | 0.42052 | 6.743
0.36 | 0.47903 | 8.125
0.37 | 0.54729 | 9.835
0.38 | 0.6123 | 11.844
0.39 | 0.7003 | 14.279
0.4 | 0.8008 | 17.156
0.41 | 0.9172 | 20.657
0.42 | 1.0577 | 24.91
0.43 | 1.2169 | 29.966
0.44 | 1.4073 | 36.111
0.45 | 1.6292 | 43.424
0.46 | 1.9012 | 52.408
0.47 | 2.2183 | 62.85
0.48 | 2.5897 | 75.48
0.49 | 3.0577 | 90.89
0.5 | 3.6091 | 109.01