## Diode Characteristic (uA-mm)
VGS (V) | VDS = 0.000 V | VDS = 0.500 V
-1.25 | -3.1399 | -8.538
-1.24 | -3.0337 | -8.281
-1.23 | -2.9168 | -8.023
-1.22 | -2.8184 | -7.742
-1.21 | -2.7219 | -7.515
-1.2 | -2.6188 | -7.309
-1.19 | -2.5256 | -7.055
-1.18 | -2.438 | -6.874
-1.17 | -2.3537 | -6.635
-1.16 | -2.2655 | -6.425
-1.15 | -2.1885 | -6.206
-1.14 | -2.1155 | -6.014
-1.13 | -2.0409 | -5.845
-1.12 | -1.9707 | -5.651
-1.11 | -1.8949 | -5.458
-1.1 | -1.8179 | -5.297
-1.09 | -1.7517 | -5.129
-1.08 | -1.6889 | -4.9675
-1.07 | -1.639 | -4.7939
-1.06 | -1.5784 | -4.6409
-1.05 | -1.5227 | -4.4913
-1.04 | -1.4639 | -4.346
-1.03 | -1.4093 | -4.1824
-1.02 | -1.3625 | -4.0764
-1.01 | -1.3025 | -3.95
-1 | -1.2555 | -3.7939
-0.99 | -1.2016 | -3.6729
-0.98 | -1.1681 | -3.5453
-0.97 | -1.1105 | -3.4395
-0.96 | -1.0708 | -3.3215
-0.95 | -1.0345 | -3.2031
-0.94 | -0.9915 | -3.1018
-0.93 | -0.9519 | -2.9947
-0.92 | -0.9192 | -2.9043
-0.91 | -0.8818 | -2.7964
-0.9 | -0.8444 | -2.6941
-0.89 | -0.8125 | -2.6128
-0.88 | -0.7791 | -2.5174
-0.87 | -0.7487 | -2.4344
-0.86 | -0.7208 | -2.347
-0.85 | -0.6919 | -2.2664
-0.84 | -0.6626 | -2.185
-0.83 | -0.6365 | -2.1007
-0.82 | -0.6105 | -2.0258
-0.81 | -0.5824 | -1.9663
-0.8 | -0.5594 | -1.8856
-0.79 | -0.5357 | -1.819
-0.78 | -0.5159 | -1.7621
-0.77 | -0.49426 | -1.6942
-0.76 | -0.47398 | -1.6428
-0.75 | -0.45399 | -1.5831
-0.74 | -0.43532 | -1.5261
-0.73 | -0.41535 | -1.466
-0.72 | -0.39877 | -1.4171
-0.71 | -0.37996 | -1.3575
-0.7 | -0.36204 | -1.3141
-0.69 | -0.34732 | -1.26
-0.68 | -0.33206 | -1.2043
-0.67 | -0.31642 | -1.16
-0.66 | -0.30298 | -1.1183
-0.65 | -0.28731 | -1.0761
-0.64 | -0.27526 | -1.0338
-0.63 | -0.26264 | -0.9981
-0.62 | -0.24907 | -0.9583
-0.61 | -0.23732 | -0.922
-0.6 | -0.22609 | -0.884
-0.59 | -0.21403 | -0.8501
-0.58 | -0.20537 | -0.8224
-0.57 | -0.19349 | -0.7905
-0.56 | -0.18376 | -0.76
-0.55 | -0.17591 | -0.728
-0.54 | -0.1662 | -0.7048
-0.53 | -0.1575 | -0.6733
-0.52 | -0.14964 | -0.6481
-0.51 | -0.14153 | -0.6246
-0.5 | -0.13433 | -0.5993
-0.49 | -0.1274 | -0.5771
-0.48 | -0.12032 | -0.5521
-0.47 | -0.11444 | -0.5272
-0.46 | -0.10811 | -0.5048
-0.45 | -0.10265 | -0.48814
-0.44 | -0.0969 | -0.46754
-0.43 | -0.09118 | -0.44866
-0.42 | -0.08591 | -0.42606
-0.41 | -0.08104 | -0.40949
-0.4 | -0.07636 | -0.3919
-0.39 | -0.07152 | -0.37485
-0.38 | -0.06712 | -0.36081
-0.37 | -0.06304 | -0.34346
-0.36 | -0.05939 | -0.32944
-0.35 | -0.05596 | -0.31485
-0.34 | -0.05229 | -0.29893
-0.33 | -0.049363 | -0.28792
-0.32 | -0.04637 | -0.27244
-0.31 | -0.043484 | -0.25924
-0.3 | -0.040647 | -0.24492
-0.29 | -0.037642 | -0.2332
-0.28 | -0.035384 | -0.22117
-0.27 | -0.032859 | -0.2097
-0.26 | -0.030612 | -0.19866
-0.25 | -0.028391 | -0.18735
-0.24 | -0.026472 | -0.17523
-0.23 | -0.024513 | -0.16471
-0.22 | -0.022801 | -0.15402
-0.21 | -0.021006 | -0.14331
-0.2 | -0.019498 | -0.13549
-0.19 | -0.017852 | -0.12735
-0.18 | -0.016482 | -0.11786
-0.17 | -0.014986 | -0.1102
-0.16 | -0.01386 | -0.10088
-0.15 | -0.012598 | -0.09365
-0.14 | -0.011482 | -0.08668
-0.13 | -0.010328 | -0.08036
-0.12 | -0.00936 | -0.07396
-0.11 | -0.008403 | -0.0682
-0.1 | -0.007551 | -0.06201
-0.09 | -0.006644 | -0.05694
-0.08 | -0.005864 | -0.05199
-0.07 | -0.005091 | -0.047761
-0.06 | -0.0043836 | -0.043135
-0.05 | -0.0036267 | -0.039107
-0.04 | -0.0029537 | -0.035418
-0.03 | -0.0022111 | -0.031933
-0.02 | -0.0015373 | -0.029167
-0.01 | -0.0007581 | -0.026099
0 | -3.8e-06 | -0.023019
0.01 | 0.0007969 | -0.020572
0.02 | 0.0016659 | -0.01783
0.03 | 0.0026491 | -0.015232
0.04 | 0.0036631 | -0.012737
0.05 | 0.0048644 | -0.009783
0.06 | 0.006118 | -0.006646
0.07 | 0.007593 | -0.0029667
0.08 | 0.009402 | 0.0013022
0.09 | 0.011193 | 0.006749
0.1 | 0.013267 | 0.013515
0.11 | 0.015498 | 0.022037
0.12 | 0.018461 | 0.033045
0.13 | 0.021583 | 0.046825
0.14 | 0.025047 | 0.06399
0.15 | 0.028859 | 0.08672
0.16 | 0.033875 | 0.11523
0.17 | 0.038923 | 0.15033
0.18 | 0.044791 | 0.19485
0.19 | 0.051185 | 0.24915
0.2 | 0.05775 | 0.3176
0.21 | 0.06677 | 0.40133
0.22 | 0.07697 | 0.5011
0.23 | 0.08789 | 0.6193
0.24 | 0.1004 | 0.773
0.25 | 0.11492 | 0.9543
0.26 | 0.13154 | 1.1762
0.27 | 0.14978 | 1.4418
0.28 | 0.17008 | 1.7603
0.29 | 0.19397 | 2.1488
0.3 | 0.22153 | 2.6212
0.31 | 0.25117 | 3.1811
0.32 | 0.2857 | 3.8466
0.33 | 0.32377 | 4.6559
0.34 | 0.36862 | 5.6194
0.35 | 0.41906 | 6.728
0.36 | 0.47613 | 8.122
0.37 | 0.54168 | 9.806
0.38 | 0.6049 | 11.805
0.39 | 0.6932 | 14.215
0.4 | 0.7907 | 17.102
0.41 | 0.9089 | 20.567
0.42 | 1.0437 | 24.732
0.43 | 1.2007 | 29.82
0.44 | 1.3873 | 35.867
0.45 | 1.6022 | 43.184
0.46 | 1.8707 | 51.924
0.47 | 2.182 | 62.27
0.48 | 2.552 | 74.96
0.49 | 3.0046 | 90.1
0.5 | 3.5474 | 108.05