## Diode Characteristic (uA-mm)
VGS (V) | VDS = 0.000 V | VDS = 0.500 V
-1.25 | -3.0861 | -8.404
-1.24 | -2.9825 | -8.161
-1.23 | -2.8854 | -7.876
-1.22 | -2.7869 | -7.641
-1.21 | -2.674 | -7.345
-1.2 | -2.5884 | -7.138
-1.19 | -2.4904 | -6.9
-1.18 | -2.3927 | -6.704
-1.17 | -2.3002 | -6.472
-1.16 | -2.2294 | -6.281
-1.15 | -2.1454 | -6.06
-1.14 | -2.0693 | -5.864
-1.13 | -1.999 | -5.703
-1.12 | -1.9213 | -5.508
-1.11 | -1.8604 | -5.352
-1.1 | -1.7842 | -5.173
-1.09 | -1.7253 | -5.0173
-1.08 | -1.6553 | -4.8466
-1.07 | -1.5987 | -4.6659
-1.06 | -1.5489 | -4.5265
-1.05 | -1.49 | -4.3616
-1.04 | -1.4328 | -4.2324
-1.03 | -1.3759 | -4.0735
-1.02 | -1.3302 | -3.9488
-1.01 | -1.2739 | -3.7968
-1 | -1.2236 | -3.6758
-0.99 | -1.1777 | -3.5619
-0.98 | -1.14 | -3.4519
-0.97 | -1.0959 | -3.3192
-0.96 | -1.0541 | -3.2111
-0.95 | -1.0107 | -3.1058
-0.94 | -0.9684 | -2.999
-0.93 | -0.9281 | -2.9078
-0.92 | -0.8905 | -2.7946
-0.91 | -0.8611 | -2.702
-0.9 | -0.8222 | -2.6036
-0.89 | -0.7945 | -2.5207
-0.88 | -0.7567 | -2.4414
-0.87 | -0.7249 | -2.3623
-0.86 | -0.7004 | -2.2612
-0.85 | -0.6697 | -2.1787
-0.84 | -0.6439 | -2.1108
-0.83 | -0.618 | -2.0375
-0.82 | -0.5933 | -1.9652
-0.81 | -0.5705 | -1.8951
-0.8 | -0.5416 | -1.8253
-0.79 | -0.5205 | -1.7669
-0.78 | -0.50322 | -1.7
-0.77 | -0.48074 | -1.6278
-0.76 | -0.46241 | -1.5703
-0.75 | -0.44415 | -1.5166
-0.74 | -0.42149 | -1.4642
-0.73 | -0.40338 | -1.4054
-0.72 | -0.38576 | -1.3575
-0.71 | -0.36827 | -1.2958
-0.7 | -0.35262 | -1.247
-0.69 | -0.3366 | -1.2064
-0.68 | -0.31981 | -1.1598
-0.67 | -0.30729 | -1.1211
-0.66 | -0.29264 | -1.0764
-0.65 | -0.27967 | -1.0349
-0.64 | -0.26701 | -0.9953
-0.63 | -0.25495 | -0.9545
-0.62 | -0.24407 | -0.9199
-0.61 | -0.23107 | -0.8805
-0.6 | -0.22053 | -0.8473
-0.59 | -0.20999 | -0.8199
-0.58 | -0.19965 | -0.792
-0.57 | -0.18935 | -0.7564
-0.56 | -0.18085 | -0.7249
-0.55 | -0.17184 | -0.696
-0.54 | -0.16362 | -0.672
-0.53 | -0.15376 | -0.6426
-0.52 | -0.14672 | -0.6139
-0.51 | -0.13928 | -0.588
-0.5 | -0.13194 | -0.5687
-0.49 | -0.12456 | -0.5437
-0.48 | -0.11836 | -0.5251
-0.47 | -0.11093 | -0.5026
-0.46 | -0.10646 | -0.48404
-0.45 | -0.10034 | -0.46696
-0.44 | -0.09445 | -0.44688
-0.43 | -0.0888 | -0.42795
-0.42 | -0.08342 | -0.40821
-0.41 | -0.0787 | -0.38978
-0.4 | -0.07496 | -0.37281
-0.39 | -0.07086 | -0.35773
-0.38 | -0.06609 | -0.34166
-0.37 | -0.06202 | -0.32539
-0.36 | -0.0584 | -0.31165
-0.35 | -0.05526 | -0.29724
-0.34 | -0.05135 | -0.28169
-0.33 | -0.048144 | -0.27027
-0.32 | -0.045507 | -0.25591
-0.31 | -0.042406 | -0.24489
-0.3 | -0.039805 | -0.23322
-0.29 | -0.036884 | -0.22177
-0.28 | -0.034574 | -0.21091
-0.27 | -0.032069 | -0.19915
-0.26 | -0.03009 | -0.18792
-0.25 | -0.027745 | -0.17612
-0.24 | -0.02585 | -0.16609
-0.23 | -0.024071 | -0.15557
-0.22 | -0.02217 | -0.14641
-0.21 | -0.020406 | -0.13675
-0.2 | -0.018904 | -0.12727
-0.19 | -0.017367 | -0.11961
-0.18 | -0.015943 | -0.11101
-0.17 | -0.014645 | -0.10374
-0.16 | -0.013435 | -0.09618
-0.15 | -0.012222 | -0.08823
-0.14 | -0.011099 | -0.08229
-0.13 | -0.010091 | -0.07615
-0.12 | -0.009137 | -0.06914
-0.11 | -0.008209 | -0.06467
-0.1 | -0.007314 | -0.05885
-0.09 | -0.006466 | -0.05406
-0.08 | -0.005739 | -0.04874
-0.07 | -0.0049972 | -0.044802
-0.06 | -0.0042502 | -0.040742
-0.05 | -0.003575 | -0.036936
-0.04 | -0.002885 | -0.033812
-0.03 | -0.0022013 | -0.030272
-0.02 | -0.0015198 | -0.027651
-0.01 | -0.0007742 | -0.024949
0 | -6.8e-06 | -0.021839
0.01 | 0.0007711 | -0.019551
0.02 | 0.0016548 | -0.016886
0.03 | 0.0025669 | -0.014584
0.04 | 0.0036497 | -0.011876
0.05 | 0.0047532 | -0.009203
0.06 | 0.005928 | -0.006129
0.07 | 0.007526 | -0.0025797
0.08 | 0.009121 | 0.0016977
0.09 | 0.010851 | 0.006846
0.1 | 0.012898 | 0.013558
0.11 | 0.015433 | 0.021978
0.12 | 0.018071 | 0.032675
0.13 | 0.020987 | 0.046518
0.14 | 0.024303 | 0.0633
0.15 | 0.028426 | 0.08506
0.16 | 0.032997 | 0.11322
0.17 | 0.037774 | 0.14767
0.18 | 0.043676 | 0.19113
0.19 | 0.050522 | 0.24522
0.2 | 0.05681 | 0.31101
0.21 | 0.06526 | 0.39392
0.22 | 0.07544 | 0.49186
0.23 | 0.08683 | 0.6095
0.24 | 0.09861 | 0.7564
0.25 | 0.11286 | 0.9389
0.26 | 0.12872 | 1.157
0.27 | 0.14753 | 1.4202
0.28 | 0.16841 | 1.7401
0.29 | 0.19103 | 2.1161
0.3 | 0.21795 | 2.586
0.31 | 0.24621 | 3.1415
0.32 | 0.2828 | 3.7994
0.33 | 0.32067 | 4.605
0.34 | 0.36385 | 5.5705
0.35 | 0.41455 | 6.665
0.36 | 0.47088 | 8.055
0.37 | 0.53883 | 9.731
0.38 | 0.6021 | 11.719
0.39 | 0.6869 | 14.095
0.4 | 0.7878 | 16.978
0.41 | 0.9036 | 20.446
0.42 | 1.0424 | 24.646
0.43 | 1.196 | 29.651
0.44 | 1.3807 | 35.714
0.45 | 1.6035 | 42.968
0.46 | 1.8568 | 51.701
0.47 | 2.1723 | 62.25
0.48 | 2.5512 | 74.8
0.49 | 2.9938 | 89.75
0.5 | 3.5384 | 107.86