## Diode Characteristic (uA-mm)
VGS (V) | VDS = 0.000 V | VDS = 0.500 V
-1.25 | -3.3425 | -9.101
-1.24 | -3.2055 | -8.826
-1.23 | -3.0895 | -8.539
-1.22 | -2.9866 | -8.193
-1.21 | -2.8742 | -7.951
-1.2 | -2.7775 | -7.743
-1.19 | -2.6833 | -7.458
-1.18 | -2.5954 | -7.259
-1.17 | -2.4994 | -7.005
-1.16 | -2.4036 | -6.789
-1.15 | -2.3088 | -6.579
-1.14 | -2.2202 | -6.353
-1.13 | -2.1378 | -6.133
-1.12 | -2.0691 | -5.896
-1.11 | -1.9825 | -5.727
-1.1 | -1.9239 | -5.591
-1.09 | -1.864 | -5.392
-1.08 | -1.7824 | -5.225
-1.07 | -1.7134 | -5.059
-1.06 | -1.6469 | -4.8397
-1.05 | -1.5887 | -4.7035
-1.04 | -1.5309 | -4.5566
-1.03 | -1.4727 | -4.3852
-1.02 | -1.4161 | -4.2643
-1.01 | -1.3675 | -4.1234
-1 | -1.3088 | -3.9775
-0.99 | -1.2623 | -3.8629
-0.98 | -1.2147 | -3.7245
-0.97 | -1.1616 | -3.6
-0.96 | -1.1213 | -3.4781
-0.95 | -1.0752 | -3.3569
-0.94 | -1.041 | -3.2278
-0.93 | -0.9961 | -3.1139
-0.92 | -0.9606 | -3.0173
-0.91 | -0.9208 | -2.8922
-0.9 | -0.8877 | -2.7964
-0.89 | -0.8506 | -2.7081
-0.88 | -0.8201 | -2.6155
-0.87 | -0.7793 | -2.5243
-0.86 | -0.7481 | -2.4296
-0.85 | -0.7196 | -2.342
-0.84 | -0.6888 | -2.2665
-0.83 | -0.6628 | -2.1795
-0.82 | -0.6344 | -2.1015
-0.81 | -0.6036 | -2.0389
-0.8 | -0.578 | -1.9527
-0.79 | -0.5587 | -1.8894
-0.78 | -0.537 | -1.8175
-0.77 | -0.5157 | -1.7513
-0.76 | -0.49543 | -1.6856
-0.75 | -0.4703 | -1.6236
-0.74 | -0.4534 | -1.5714
-0.73 | -0.43334 | -1.5182
-0.72 | -0.41311 | -1.4545
-0.71 | -0.39383 | -1.403
-0.7 | -0.37737 | -1.3458
-0.69 | -0.36061 | -1.299
-0.68 | -0.34259 | -1.2504
-0.67 | -0.32661 | -1.205
-0.66 | -0.31179 | -1.1565
-0.65 | -0.29753 | -1.1155
-0.64 | -0.28399 | -1.0708
-0.63 | -0.27069 | -1.0316
-0.62 | -0.25887 | -0.9913
-0.61 | -0.24518 | -0.9548
-0.6 | -0.23443 | -0.914
-0.59 | -0.22386 | -0.8737
-0.58 | -0.21223 | -0.8397
-0.57 | -0.20235 | -0.8088
-0.56 | -0.19059 | -0.7733
-0.55 | -0.18136 | -0.7446
-0.54 | -0.17177 | -0.7168
-0.53 | -0.16236 | -0.6882
-0.52 | -0.15563 | -0.6589
-0.51 | -0.14678 | -0.633
-0.5 | -0.13927 | -0.6042
-0.49 | -0.13159 | -0.5806
-0.48 | -0.12455 | -0.5606
-0.47 | -0.11786 | -0.5412
-0.46 | -0.11168 | -0.5172
-0.45 | -0.1058 | -0.49781
-0.44 | -0.09953 | -0.47041
-0.43 | -0.09327 | -0.45626
-0.42 | -0.08886 | -0.435
-0.41 | -0.08288 | -0.41803
-0.4 | -0.0785 | -0.40176
-0.39 | -0.07393 | -0.38595
-0.38 | -0.06962 | -0.36701
-0.37 | -0.06529 | -0.34897
-0.36 | -0.06107 | -0.33377
-0.35 | -0.05746 | -0.31981
-0.34 | -0.05393 | -0.30551
-0.33 | -0.0506 | -0.28947
-0.32 | -0.047592 | -0.27768
-0.31 | -0.044903 | -0.26499
-0.3 | -0.041802 | -0.25039
-0.29 | -0.039019 | -0.23765
-0.28 | -0.036366 | -0.22486
-0.27 | -0.034166 | -0.21401
-0.26 | -0.031578 | -0.20129
-0.25 | -0.029521 | -0.19041
-0.24 | -0.027164 | -0.17872
-0.23 | -0.025284 | -0.16816
-0.22 | -0.023207 | -0.15886
-0.21 | -0.021524 | -0.14875
-0.2 | -0.019804 | -0.13874
-0.19 | -0.018295 | -0.12879
-0.18 | -0.016811 | -0.11984
-0.17 | -0.015449 | -0.11173
-0.16 | -0.014079 | -0.1045
-0.15 | -0.012903 | -0.09625
-0.14 | -0.011688 | -0.08776
-0.13 | -0.010623 | -0.08139
-0.12 | -0.009601 | -0.07481
-0.11 | -0.008616 | -0.06926
-0.1 | -0.007673 | -0.0636
-0.09 | -0.006876 | -0.05821
-0.08 | -0.006025 | -0.05336
-0.07 | -0.005187 | -0.048173
-0.06 | -0.004465 | -0.043663
-0.05 | -0.0037592 | -0.040058
-0.04 | -0.0029908 | -0.036105
-0.03 | -0.0023017 | -0.032477
-0.02 | -0.0015592 | -0.029495
-0.01 | -0.0008186 | -0.026441
0 | -9e-06 | -0.023425
0.01 | 0.0007959 | -0.020845
0.02 | 0.0017263 | -0.018299
0.03 | 0.002689 | -0.015486
0.04 | 0.0038127 | -0.012999
0.05 | 0.0049442 | -0.00989
0.06 | 0.006148 | -0.006635
0.07 | 0.007879 | -0.002871
0.08 | 0.009521 | 0.001574
0.09 | 0.01143 | 0.006995
0.1 | 0.01348 | 0.013735
0.11 | 0.016086 | 0.02242
0.12 | 0.018895 | 0.033657
0.13 | 0.022104 | 0.047886
0.14 | 0.025484 | 0.06495
0.15 | 0.029647 | 0.08774
0.16 | 0.0345 | 0.11627
0.17 | 0.039668 | 0.15198
0.18 | 0.045479 | 0.19603
0.19 | 0.05242 | 0.2505
0.2 | 0.05928 | 0.31802
0.21 | 0.06805 | 0.4007
0.22 | 0.07836 | 0.5031
0.23 | 0.08999 | 0.6246
0.24 | 0.10266 | 0.7733
0.25 | 0.11733 | 0.9598
0.26 | 0.13357 | 1.1809
0.27 | 0.15254 | 1.4484
0.28 | 0.17436 | 1.7722
0.29 | 0.19768 | 2.1575
0.3 | 0.22526 | 2.6333
0.31 | 0.25529 | 3.1931
0.32 | 0.29095 | 3.8737
0.33 | 0.3297 | 4.6883
0.34 | 0.37474 | 5.6571
0.35 | 0.42543 | 6.779
0.36 | 0.48344 | 8.18
0.37 | 0.5507 | 9.896
0.38 | 0.6153 | 11.905
0.39 | 0.7029 | 14.337
0.4 | 0.804 | 17.262
0.41 | 0.9212 | 20.72
0.42 | 1.06 | 25.031
0.43 | 1.2159 | 30.11
0.44 | 1.4058 | 36.29
0.45 | 1.6243 | 43.566
0.46 | 1.8873 | 52.549
0.47 | 2.2049 | 63.11
0.48 | 2.5788 | 75.69
0.49 | 3.0353 | 91.12
0.5 | 3.592 | 109.34