## Diode Characteristic (uA-mm)
VGS (V) | VDS = 0.000 V | VDS = 0.500 V
-1.25 | -3.6304 | -10.093
-1.24 | -3.509 | -9.789
-1.23 | -3.3684 | -9.486
-1.22 | -3.2336 | -9.2
-1.21 | -3.1353 | -8.891
-1.2 | -3.0181 | -8.669
-1.19 | -2.9129 | -8.363
-1.18 | -2.8184 | -8.098
-1.17 | -2.6996 | -7.828
-1.16 | -2.6053 | -7.613
-1.15 | -2.5028 | -7.344
-1.14 | -2.419 | -7.046
-1.13 | -2.3328 | -6.854
-1.12 | -2.2551 | -6.622
-1.11 | -2.1614 | -6.42
-1.1 | -2.0848 | -6.229
-1.09 | -2.0062 | -6.004
-1.08 | -1.928 | -5.824
-1.07 | -1.8581 | -5.629
-1.06 | -1.7851 | -5.48
-1.05 | -1.7272 | -5.278
-1.04 | -1.6518 | -5.095
-1.03 | -1.5906 | -4.9269
-1.02 | -1.5376 | -4.7671
-1.01 | -1.4651 | -4.5877
-1 | -1.4123 | -4.4579
-0.99 | -1.357 | -4.2912
-0.98 | -1.3053 | -4.1226
-0.97 | -1.2609 | -3.9995
-0.96 | -1.2098 | -3.8642
-0.95 | -1.1602 | -3.7323
-0.94 | -1.1121 | -3.5941
-0.93 | -1.0758 | -3.4696
-0.92 | -1.0306 | -3.3577
-0.91 | -0.9855 | -3.2359
-0.9 | -0.9504 | -3.1085
-0.89 | -0.9108 | -3.0188
-0.88 | -0.8749 | -2.9222
-0.87 | -0.8392 | -2.798
-0.86 | -0.8084 | -2.7158
-0.85 | -0.774 | -2.6167
-0.84 | -0.7469 | -2.5348
-0.83 | -0.7129 | -2.4269
-0.82 | -0.684 | -2.3435
-0.81 | -0.6492 | -2.2635
-0.8 | -0.6231 | -2.1741
-0.79 | -0.5972 | -2.0934
-0.78 | -0.5706 | -2.0219
-0.77 | -0.5488 | -1.9483
-0.76 | -0.5232 | -1.8903
-0.75 | -0.5004 | -1.8195
-0.74 | -0.48557 | -1.7402
-0.73 | -0.46536 | -1.6789
-0.72 | -0.43999 | -1.6149
-0.71 | -0.42086 | -1.5588
-0.7 | -0.40209 | -1.4856
-0.69 | -0.38397 | -1.4357
-0.68 | -0.36475 | -1.3803
-0.67 | -0.34939 | -1.3235
-0.66 | -0.33251 | -1.2796
-0.65 | -0.31583 | -1.2221
-0.64 | -0.30219 | -1.1795
-0.63 | -0.28819 | -1.1314
-0.62 | -0.27646 | -1.0874
-0.61 | -0.26155 | -1.0469
-0.6 | -0.25039 | -1.0068
-0.59 | -0.23723 | -0.9727
-0.58 | -0.22476 | -0.9347
-0.57 | -0.21496 | -0.8953
-0.56 | -0.20309 | -0.8563
-0.55 | -0.19426 | -0.824
-0.54 | -0.18487 | -0.7931
-0.53 | -0.1747 | -0.7567
-0.52 | -0.16434 | -0.7311
-0.51 | -0.15681 | -0.6982
-0.5 | -0.14808 | -0.6719
-0.49 | -0.14083 | -0.6443
-0.48 | -0.13373 | -0.617
-0.47 | -0.12544 | -0.5882
-0.46 | -0.11874 | -0.5622
-0.45 | -0.11226 | -0.5393
-0.44 | -0.1063 | -0.5155
-0.43 | -0.10009 | -0.50012
-0.42 | -0.09396 | -0.48208
-0.41 | -0.08829 | -0.45873
-0.4 | -0.08355 | -0.44177
-0.39 | -0.07861 | -0.42303
-0.38 | -0.07333 | -0.40421
-0.37 | -0.06956 | -0.38514
-0.36 | -0.06495 | -0.36484
-0.35 | -0.06096 | -0.3515
-0.34 | -0.05714 | -0.33627
-0.33 | -0.05364 | -0.31845
-0.32 | -0.050741 | -0.30283
-0.31 | -0.04738 | -0.28685
-0.3 | -0.044121 | -0.27434
-0.29 | -0.041021 | -0.26204
-0.28 | -0.038026 | -0.24859
-0.27 | -0.035165 | -0.23394
-0.26 | -0.032793 | -0.22337
-0.25 | -0.030469 | -0.20996
-0.24 | -0.02857 | -0.19879
-0.23 | -0.026402 | -0.18704
-0.22 | -0.024407 | -0.17527
-0.21 | -0.022534 | -0.16389
-0.2 | -0.020842 | -0.15411
-0.19 | -0.019024 | -0.14322
-0.18 | -0.017545 | -0.13307
-0.17 | -0.016002 | -0.12424
-0.16 | -0.014784 | -0.11625
-0.15 | -0.013317 | -0.10656
-0.14 | -0.012163 | -0.09929
-0.13 | -0.011046 | -0.09084
-0.12 | -0.010013 | -0.0839
-0.11 | -0.008907 | -0.07681
-0.1 | -0.007961 | -0.07085
-0.09 | -0.007047 | -0.06448
-0.08 | -0.006293 | -0.05908
-0.07 | -0.005377 | -0.05416
-0.06 | -0.0046006 | -0.049312
-0.05 | -0.0038705 | -0.044591
-0.04 | -0.0030753 | -0.040177
-0.03 | -0.0023736 | -0.036029
-0.02 | -0.0015726 | -0.032686
-0.01 | -0.0008381 | -0.029096
0 | -2.39e-05 | -0.025945
0.01 | 0.0008341 | -0.022852
0.02 | 0.0017554 | -0.019699
0.03 | 0.0027386 | -0.016755
0.04 | 0.0038733 | -0.013988
0.05 | 0.0050789 | -0.010941
0.06 | 0.006483 | -0.007335
0.07 | 0.007982 | -0.0033687
0.08 | 0.009727 | 0.0011927
0.09 | 0.011642 | 0.006606
0.1 | 0.014074 | 0.013639
0.11 | 0.016462 | 0.022157
0.12 | 0.019432 | 0.033343
0.13 | 0.022518 | 0.047346
0.14 | 0.026546 | 0.06413
0.15 | 0.030444 | 0.08681
0.16 | 0.035153 | 0.11563
0.17 | 0.040555 | 0.15097
0.18 | 0.046985 | 0.19491
0.19 | 0.053854 | 0.24875
0.2 | 0.06093 | 0.317
0.21 | 0.0707 | 0.40054
0.22 | 0.08092 | 0.50049
0.23 | 0.09209 | 0.6179
0.24 | 0.10526 | 0.7694
0.25 | 0.12146 | 0.9531
0.26 | 0.13861 | 1.1748
0.27 | 0.1572 | 1.4424
0.28 | 0.1787 | 1.7613
0.29 | 0.20309 | 2.1524
0.3 | 0.23203 | 2.6243
0.31 | 0.26364 | 3.187
0.32 | 0.29791 | 3.8537
0.33 | 0.33928 | 4.674
0.34 | 0.38439 | 5.6455
0.35 | 0.43709 | 6.765
0.36 | 0.49594 | 8.171
0.37 | 0.56329 | 9.864
0.38 | 0.6315 | 11.883
0.39 | 0.7237 | 14.305
0.4 | 0.8225 | 17.219
0.41 | 0.9428 | 20.715
0.42 | 1.082 | 24.93
0.43 | 1.2448 | 30.061
0.44 | 1.4359 | 36.164
0.45 | 1.6591 | 43.582
0.46 | 1.9314 | 52.457
0.47 | 2.2469 | 62.87
0.48 | 2.6287 | 75.92
0.49 | 3.0935 | 90.88
0.5 | 3.6403 | 109.49