## Diode Characteristic (uA-mm)
VGS (V) | VDS = 0.000 V | VDS = 0.500 V
-1.25 | -3.045 | -8.244
-1.24 | -2.9423 | -7.967
-1.23 | -2.8204 | -7.706
-1.22 | -2.7369 | -7.496
-1.21 | -2.6471 | -7.223
-1.2 | -2.5448 | -7.023
-1.19 | -2.4608 | -6.819
-1.18 | -2.3676 | -6.581
-1.17 | -2.2819 | -6.399
-1.16 | -2.2106 | -6.207
-1.15 | -2.1253 | -5.993
-1.14 | -2.0533 | -5.832
-1.13 | -1.9781 | -5.638
-1.12 | -1.9037 | -5.467
-1.11 | -1.8429 | -5.298
-1.1 | -1.7668 | -5.128
-1.09 | -1.7155 | -4.9614
-1.08 | -1.6495 | -4.8075
-1.07 | -1.592 | -4.652
-1.06 | -1.5361 | -4.4919
-1.05 | -1.4765 | -4.3734
-1.04 | -1.4246 | -4.1973
-1.03 | -1.3666 | -4.0989
-1.02 | -1.3248 | -3.9591
-1.01 | -1.2728 | -3.8196
-1 | -1.2195 | -3.6982
-0.99 | -1.1742 | -3.5597
-0.98 | -1.1342 | -3.4439
-0.97 | -1.0858 | -3.3194
-0.96 | -1.0447 | -3.2351
-0.95 | -1.0058 | -3.1183
-0.94 | -0.9695 | -3.0008
-0.93 | -0.9304 | -2.8958
-0.92 | -0.8962 | -2.8065
-0.91 | -0.8528 | -2.7159
-0.9 | -0.8248 | -2.6141
-0.89 | -0.7916 | -2.5162
-0.88 | -0.7639 | -2.4419
-0.87 | -0.732 | -2.3506
-0.86 | -0.7048 | -2.279
-0.85 | -0.6728 | -2.1947
-0.84 | -0.6452 | -2.1184
-0.83 | -0.6186 | -2.0453
-0.82 | -0.5944 | -1.9848
-0.81 | -0.5692 | -1.9075
-0.8 | -0.5454 | -1.8433
-0.79 | -0.5216 | -1.773
-0.78 | -0.5026 | -1.7124
-0.77 | -0.4845 | -1.6493
-0.76 | -0.46353 | -1.5944
-0.75 | -0.44493 | -1.5318
-0.74 | -0.42482 | -1.4736
-0.73 | -0.4064 | -1.4301
-0.72 | -0.39029 | -1.3735
-0.71 | -0.37104 | -1.3186
-0.7 | -0.35696 | -1.2743
-0.69 | -0.34078 | -1.2212
-0.68 | -0.32157 | -1.1811
-0.67 | -0.30905 | -1.1284
-0.66 | -0.29589 | -1.0879
-0.65 | -0.28226 | -1.0462
-0.64 | -0.26963 | -1.0092
-0.63 | -0.25665 | -0.9686
-0.62 | -0.24447 | -0.9317
-0.61 | -0.23354 | -0.9001
-0.6 | -0.22318 | -0.8672
-0.59 | -0.21033 | -0.83
-0.58 | -0.20018 | -0.8038
-0.57 | -0.19073 | -0.7722
-0.56 | -0.18159 | -0.7392
-0.55 | -0.17256 | -0.7095
-0.54 | -0.16353 | -0.6817
-0.53 | -0.15518 | -0.6583
-0.52 | -0.14786 | -0.6297
-0.51 | -0.13924 | -0.6079
-0.5 | -0.13195 | -0.5828
-0.49 | -0.12512 | -0.5582
-0.48 | -0.1181 | -0.5345
-0.47 | -0.11292 | -0.5145
-0.46 | -0.10633 | -0.49477
-0.45 | -0.09985 | -0.47582
-0.44 | -0.09499 | -0.45587
-0.43 | -0.08888 | -0.4386
-0.42 | -0.08388 | -0.42036
-0.41 | -0.07935 | -0.40402
-0.4 | -0.07455 | -0.38536
-0.39 | -0.07079 | -0.36907
-0.38 | -0.06608 | -0.35146
-0.37 | -0.06233 | -0.33604
-0.36 | -0.05888 | -0.32052
-0.35 | -0.05483 | -0.30596
-0.34 | -0.05138 | -0.29305
-0.33 | -0.048441 | -0.27838
-0.32 | -0.045658 | -0.26363
-0.31 | -0.042983 | -0.2515
-0.3 | -0.039944 | -0.2407
-0.29 | -0.037192 | -0.22816
-0.28 | -0.034993 | -0.21738
-0.27 | -0.032536 | -0.20444
-0.26 | -0.03021 | -0.1936
-0.25 | -0.028028 | -0.18193
-0.24 | -0.025937 | -0.17035
-0.23 | -0.024066 | -0.15977
-0.22 | -0.02227 | -0.15017
-0.21 | -0.020564 | -0.14007
-0.2 | -0.018949 | -0.1305
-0.19 | -0.017519 | -0.12104
-0.18 | -0.015912 | -0.11319
-0.17 | -0.014654 | -0.10548
-0.16 | -0.013425 | -0.09833
-0.15 | -0.012363 | -0.08988
-0.14 | -0.011122 | -0.08285
-0.13 | -0.010087 | -0.07639
-0.12 | -0.009118 | -0.0696
-0.11 | -0.008279 | -0.06482
-0.1 | -0.007319 | -0.05906
-0.09 | -0.006517 | -0.05379
-0.08 | -0.005696 | -0.048884
-0.07 | -0.005013 | -0.04501
-0.06 | -0.0042489 | -0.040682
-0.05 | -0.003562 | -0.036753
-0.04 | -0.0028853 | -0.033571
-0.03 | -0.0021842 | -0.030352
-0.02 | -0.0015197 | -0.027128
-0.01 | -0.000768 | -0.024403
0 | -3e-06 | -0.021584
0.01 | 0.000761 | -0.019032
0.02 | 0.001647 | -0.016499
0.03 | 0.0025348 | -0.014079
0.04 | 0.0036257 | -0.011507
0.05 | 0.0046813 | -0.008736
0.06 | 0.005838 | -0.005806
0.07 | 0.007439 | -0.0021303
0.08 | 0.008981 | 0.0020774
0.09 | 0.010741 | 0.007369
0.1 | 0.012705 | 0.013917
0.11 | 0.015228 | 0.022153
0.12 | 0.017731 | 0.032805
0.13 | 0.020651 | 0.04654
0.14 | 0.023862 | 0.06325
0.15 | 0.027895 | 0.08484
0.16 | 0.03235 | 0.11294
0.17 | 0.037337 | 0.14763
0.18 | 0.042841 | 0.19019
0.19 | 0.049579 | 0.2436
0.2 | 0.056586 | 0.30863
0.21 | 0.064 | 0.39182
0.22 | 0.07383 | 0.49045
0.23 | 0.08418 | 0.6039
0.24 | 0.09643 | 0.7535
0.25 | 0.11016 | 0.933
0.26 | 0.12604 | 1.1437
0.27 | 0.1439 | 1.4065
0.28 | 0.16331 | 1.7211
0.29 | 0.18605 | 2.1023
0.3 | 0.21128 | 2.5534
0.31 | 0.24156 | 3.1005
0.32 | 0.27446 | 3.7574
0.33 | 0.31133 | 4.5424
0.34 | 0.35539 | 5.484
0.35 | 0.40426 | 6.581
0.36 | 0.46003 | 7.924
0.37 | 0.52293 | 9.596
0.38 | 0.5864 | 11.563
0.39 | 0.673 | 13.923
0.4 | 0.7685 | 16.719
0.41 | 0.8819 | 20.143
0.42 | 1.0173 | 24.274
0.43 | 1.1726 | 29.236
0.44 | 1.3561 | 35.186
0.45 | 1.565 | 42.373
0.46 | 1.8289 | 51.075
0.47 | 2.1339 | 61.25
0.48 | 2.4948 | 73.7
0.49 | 2.9505 | 88.68
0.5 | 3.4831 | 106.52