## Diode Characteristic (uA-mm)
VGS (V) | VDS = 0.000 V | VDS = 0.500 V
-1.25 | -3.6192 | -10.223
-1.24 | -3.4976 | -9.878
-1.23 | -3.3648 | -9.561
-1.22 | -3.2471 | -9.286
-1.21 | -3.1253 | -8.99
-1.2 | -3.0131 | -8.655
-1.19 | -2.9062 | -8.394
-1.18 | -2.7759 | -8.076
-1.17 | -2.6774 | -7.846
-1.16 | -2.589 | -7.635
-1.15 | -2.4947 | -7.416
-1.14 | -2.4017 | -7.116
-1.13 | -2.3209 | -6.895
-1.12 | -2.2251 | -6.689
-1.11 | -2.1407 | -6.449
-1.1 | -2.0565 | -6.234
-1.09 | -1.989 | -6.017
-1.08 | -1.9115 | -5.841
-1.07 | -1.8375 | -5.646
-1.06 | -1.7707 | -5.436
-1.05 | -1.7034 | -5.293
-1.04 | -1.6348 | -5.111
-1.03 | -1.5749 | -4.9446
-1.02 | -1.5203 | -4.7503
-1.01 | -1.4628 | -4.6054
-1 | -1.4017 | -4.4707
-0.99 | -1.3504 | -4.3148
-0.98 | -1.2984 | -4.1701
-0.97 | -1.2474 | -4.0395
-0.96 | -1.1991 | -3.893
-0.95 | -1.1466 | -3.7455
-0.94 | -1.1104 | -3.6165
-0.93 | -1.0612 | -3.472
-0.92 | -1.0162 | -3.366
-0.91 | -0.9778 | -3.2637
-0.9 | -0.9429 | -3.1422
-0.89 | -0.9055 | -3.0248
-0.88 | -0.8689 | -2.9157
-0.87 | -0.8338 | -2.8146
-0.86 | -0.8007 | -2.7069
-0.85 | -0.7672 | -2.6228
-0.84 | -0.7367 | -2.5352
-0.83 | -0.7024 | -2.4455
-0.82 | -0.6738 | -2.3417
-0.81 | -0.6475 | -2.26
-0.8 | -0.6166 | -2.173
-0.79 | -0.5954 | -2.1
-0.78 | -0.5658 | -2.0221
-0.77 | -0.5438 | -1.9505
-0.76 | -0.5175 | -1.8783
-0.75 | -0.50043 | -1.8177
-0.74 | -0.47721 | -1.742
-0.73 | -0.45532 | -1.6742
-0.72 | -0.43532 | -1.6223
-0.71 | -0.41655 | -1.5557
-0.7 | -0.39878 | -1.4986
-0.69 | -0.38058 | -1.4412
-0.68 | -0.36076 | -1.3885
-0.67 | -0.34454 | -1.337
-0.66 | -0.33071 | -1.2865
-0.65 | -0.31546 | -1.236
-0.64 | -0.30162 | -1.1854
-0.63 | -0.28584 | -1.1369
-0.62 | -0.27346 | -1.0967
-0.61 | -0.26084 | -1.0492
-0.6 | -0.24823 | -1.0076
-0.59 | -0.23478 | -0.9702
-0.58 | -0.22369 | -0.9327
-0.57 | -0.21304 | -0.8924
-0.56 | -0.20176 | -0.8575
-0.55 | -0.19216 | -0.8263
-0.54 | -0.18211 | -0.7955
-0.53 | -0.17275 | -0.7601
-0.52 | -0.16431 | -0.7314
-0.51 | -0.15566 | -0.7022
-0.5 | -0.14642 | -0.6783
-0.49 | -0.13892 | -0.6481
-0.48 | -0.13095 | -0.622
-0.47 | -0.1249 | -0.5953
-0.46 | -0.11788 | -0.5679
-0.45 | -0.11096 | -0.5466
-0.44 | -0.10506 | -0.5245
-0.43 | -0.09928 | -0.50294
-0.42 | -0.09339 | -0.48199
-0.41 | -0.08818 | -0.45974
-0.4 | -0.08269 | -0.44117
-0.39 | -0.07771 | -0.42252
-0.38 | -0.07348 | -0.40517
-0.37 | -0.06901 | -0.38443
-0.36 | -0.06476 | -0.36632
-0.35 | -0.06097 | -0.35047
-0.34 | -0.05714 | -0.33577
-0.33 | -0.05322 | -0.32179
-0.32 | -0.05018 | -0.30461
-0.31 | -0.047015 | -0.29285
-0.3 | -0.043968 | -0.27881
-0.29 | -0.041013 | -0.26272
-0.28 | -0.038068 | -0.24926
-0.27 | -0.035595 | -0.237
-0.26 | -0.033265 | -0.224
-0.25 | -0.030721 | -0.21207
-0.24 | -0.028612 | -0.19911
-0.23 | -0.026517 | -0.1881
-0.22 | -0.024625 | -0.17619
-0.21 | -0.022586 | -0.16704
-0.2 | -0.020723 | -0.15491
-0.19 | -0.019104 | -0.14441
-0.18 | -0.017559 | -0.13579
-0.17 | -0.015941 | -0.12542
-0.16 | -0.014662 | -0.11643
-0.15 | -0.013431 | -0.10716
-0.14 | -0.012331 | -0.09882
-0.13 | -0.010983 | -0.09078
-0.12 | -0.009987 | -0.08391
-0.11 | -0.008934 | -0.07762
-0.1 | -0.008014 | -0.07175
-0.09 | -0.007062 | -0.06598
-0.08 | -0.006243 | -0.05975
-0.07 | -0.005442 | -0.05454
-0.06 | -0.0046557 | -0.049371
-0.05 | -0.0038646 | -0.045166
-0.04 | -0.0031168 | -0.040959
-0.03 | -0.0023209 | -0.036972
-0.02 | -0.0016188 | -0.03342
-0.01 | -0.0007915 | -0.030085
0 | -2.81e-05 | -0.026281
0.01 | 0.0008421 | -0.023254
0.02 | 0.0017331 | -0.020395
0.03 | 0.0027835 | -0.017229
0.04 | 0.0038545 | -0.014265
0.05 | 0.0051226 | -0.011084
0.06 | 0.00641 | -0.007567
0.07 | 0.007934 | -0.0034596
0.08 | 0.009817 | 0.0013514
0.09 | 0.011749 | 0.007186
0.1 | 0.013994 | 0.014549
0.11 | 0.016365 | 0.023797
0.12 | 0.019511 | 0.035463
0.13 | 0.022712 | 0.050095
0.14 | 0.026536 | 0.06885
0.15 | 0.030555 | 0.09226
0.16 | 0.03565 | 0.12296
0.17 | 0.041307 | 0.15963
0.18 | 0.047446 | 0.20713
0.19 | 0.054106 | 0.26554
0.2 | 0.0616 | 0.33742
0.21 | 0.07131 | 0.42624
0.22 | 0.08189 | 0.53225
0.23 | 0.09337 | 0.6588
0.24 | 0.10694 | 0.8189
0.25 | 0.122 | 1.0152
0.26 | 0.13944 | 1.2475
0.27 | 0.15982 | 1.529
0.28 | 0.18072 | 1.8737
0.29 | 0.20641 | 2.275
0.3 | 0.23542 | 2.7823
0.31 | 0.26629 | 3.3649
0.32 | 0.30173 | 4.0691
0.33 | 0.34244 | 4.9246
0.34 | 0.38943 | 5.914
0.35 | 0.43999 | 7.137
0.36 | 0.49716 | 8.603
0.37 | 0.56666 | 10.377
0.38 | 0.6332 | 12.479
0.39 | 0.7231 | 14.998
0.4 | 0.8244 | 18.071
0.41 | 0.9452 | 21.721
0.42 | 1.0842 | 26.201
0.43 | 1.2464 | 31.468
0.44 | 1.4363 | 37.854
0.45 | 1.6558 | 45.567
0.46 | 1.928 | 54.822
0.47 | 2.2452 | 65.8
0.48 | 2.6251 | 79.18
0.49 | 3.1016 | 95
0.5 | 3.6531 | 113.98