## Diode Characteristic (uA-mm)
VGS (V) | VDS = 0.000 V | VDS = 0.500 V
-1.25 | -3.0826 | -8.303
-1.24 | -2.9668 | -8.001
-1.23 | -2.8793 | -7.772
-1.22 | -2.7712 | -7.526
-1.21 | -2.6635 | -7.291
-1.2 | -2.5631 | -7.047
-1.19 | -2.472 | -6.802
-1.18 | -2.3761 | -6.597
-1.17 | -2.3057 | -6.409
-1.16 | -2.2211 | -6.204
-1.15 | -2.1484 | -5.994
-1.14 | -2.0792 | -5.812
-1.13 | -2.0018 | -5.63
-1.12 | -1.9235 | -5.449
-1.11 | -1.8594 | -5.273
-1.1 | -1.7858 | -5.089
-1.09 | -1.7204 | -4.9562
-1.08 | -1.6562 | -4.7606
-1.07 | -1.5984 | -4.6249
-1.06 | -1.5421 | -4.486
-1.05 | -1.4858 | -4.3205
-1.04 | -1.4243 | -4.2023
-1.03 | -1.3761 | -4.0399
-1.02 | -1.3291 | -3.9189
-1.01 | -1.2681 | -3.7883
-1 | -1.2263 | -3.656
-0.99 | -1.1819 | -3.5355
-0.98 | -1.1354 | -3.4069
-0.97 | -1.0955 | -3.2915
-0.96 | -1.0547 | -3.1721
-0.95 | -1.0115 | -3.0755
-0.94 | -0.9736 | -2.9602
-0.93 | -0.9317 | -2.8593
-0.92 | -0.8958 | -2.7785
-0.91 | -0.8622 | -2.683
-0.9 | -0.8295 | -2.5845
-0.89 | -0.7943 | -2.4882
-0.88 | -0.7602 | -2.4088
-0.87 | -0.7333 | -2.3306
-0.86 | -0.7031 | -2.2481
-0.85 | -0.6778 | -2.1697
-0.84 | -0.6496 | -2.0977
-0.83 | -0.6201 | -2.008
-0.82 | -0.5963 | -1.9418
-0.81 | -0.5685 | -1.8755
-0.8 | -0.5459 | -1.8183
-0.79 | -0.5244 | -1.7494
-0.78 | -0.5028 | -1.6877
-0.77 | -0.48502 | -1.6265
-0.76 | -0.46486 | -1.5671
-0.75 | -0.44227 | -1.5126
-0.74 | -0.42324 | -1.4561
-0.73 | -0.40415 | -1.4117
-0.72 | -0.38693 | -1.3582
-0.71 | -0.37045 | -1.3021
-0.7 | -0.35287 | -1.2524
-0.69 | -0.33681 | -1.2046
-0.68 | -0.32278 | -1.1646
-0.67 | -0.30744 | -1.1218
-0.66 | -0.29326 | -1.0868
-0.65 | -0.27955 | -1.0491
-0.64 | -0.26811 | -1.0013
-0.63 | -0.25433 | -0.9657
-0.62 | -0.24196 | -0.9301
-0.61 | -0.22977 | -0.8886
-0.6 | -0.21988 | -0.8541
-0.59 | -0.20722 | -0.823
-0.58 | -0.19749 | -0.7919
-0.57 | -0.18879 | -0.7575
-0.56 | -0.17936 | -0.7334
-0.55 | -0.16988 | -0.7026
-0.54 | -0.16114 | -0.6736
-0.53 | -0.1533 | -0.6472
-0.52 | -0.14542 | -0.6218
-0.51 | -0.13863 | -0.5967
-0.5 | -0.13098 | -0.5742
-0.49 | -0.12367 | -0.5508
-0.48 | -0.11742 | -0.5265
-0.47 | -0.1111 | -0.5062
-0.46 | -0.10469 | -0.48474
-0.45 | -0.09916 | -0.46178
-0.44 | -0.09332 | -0.44272
-0.43 | -0.08847 | -0.42696
-0.42 | -0.08343 | -0.40919
-0.41 | -0.07834 | -0.39104
-0.4 | -0.07378 | -0.37427
-0.39 | -0.06938 | -0.36068
-0.38 | -0.06584 | -0.34275
-0.37 | -0.06161 | -0.3298
-0.36 | -0.05767 | -0.3135
-0.35 | -0.05435 | -0.29905
-0.34 | -0.05128 | -0.28654
-0.33 | -0.048047 | -0.27376
-0.32 | -0.044823 | -0.26011
-0.31 | -0.042087 | -0.24762
-0.3 | -0.039074 | -0.23567
-0.29 | -0.036947 | -0.2232
-0.28 | -0.034052 | -0.21182
-0.27 | -0.031876 | -0.20075
-0.26 | -0.029703 | -0.18929
-0.25 | -0.027589 | -0.17941
-0.24 | -0.025471 | -0.16837
-0.23 | -0.023595 | -0.15867
-0.22 | -0.02184 | -0.14897
-0.21 | -0.020285 | -0.13891
-0.2 | -0.018506 | -0.13005
-0.19 | -0.017103 | -0.12075
-0.18 | -0.015799 | -0.11182
-0.17 | -0.014414 | -0.10471
-0.16 | -0.013064 | -0.09734
-0.15 | -0.012049 | -0.08981
-0.14 | -0.010951 | -0.08177
-0.13 | -0.009933 | -0.07603
-0.12 | -0.008899 | -0.07009
-0.11 | -0.008068 | -0.06403
-0.1 | -0.007184 | -0.0592
-0.09 | -0.006417 | -0.05394
-0.08 | -0.005544 | -0.048328
-0.07 | -0.0048734 | -0.044311
-0.06 | -0.0041945 | -0.040497
-0.05 | -0.0034814 | -0.037046
-0.04 | -0.002848 | -0.033751
-0.03 | -0.0021341 | -0.029943
-0.02 | -0.0014733 | -0.027037
-0.01 | -0.000727 | -0.024508
0 | -8.3e-06 | -0.021802
0.01 | 0.0007691 | -0.019098
0.02 | 0.0016068 | -0.016872
0.03 | 0.0025456 | -0.014289
0.04 | 0.0035523 | -0.011728
0.05 | 0.0047013 | -0.009096
0.06 | 0.005907 | -0.006237
0.07 | 0.007284 | -0.0026548
0.08 | 0.00905 | 0.0014421
0.09 | 0.010789 | 0.00647
0.1 | 0.012789 | 0.012779
0.11 | 0.014962 | 0.021061
0.12 | 0.017823 | 0.031451
0.13 | 0.020568 | 0.044677
0.14 | 0.0239 | 0.06122
0.15 | 0.027443 | 0.08241
0.16 | 0.032137 | 0.10929
0.17 | 0.036826 | 0.14377
0.18 | 0.042515 | 0.18684
0.19 | 0.048516 | 0.23867
0.2 | 0.055956 | 0.30357
0.21 | 0.06292 | 0.38427
0.22 | 0.07177 | 0.48311
0.23 | 0.08256 | 0.5975
0.24 | 0.09498 | 0.7423
0.25 | 0.10805 | 0.9218
0.26 | 0.12355 | 1.1388
0.27 | 0.1402 | 1.3994
0.28 | 0.16076 | 1.7123
0.29 | 0.18338 | 2.092
0.3 | 0.20837 | 2.5536
0.31 | 0.23572 | 3.0937
0.32 | 0.26832 | 3.7604
0.33 | 0.30562 | 4.5594
0.34 | 0.34777 | 5.5058
0.35 | 0.3941 | 6.609
0.36 | 0.44795 | 7.99
0.37 | 0.51009 | 9.671
0.38 | 0.5742 | 11.638
0.39 | 0.6563 | 14.032
0.4 | 0.7489 | 16.9
0.41 | 0.8604 | 20.337
0.42 | 0.9911 | 24.573
0.43 | 1.1463 | 29.606
0.44 | 1.3171 | 35.674
0.45 | 1.5288 | 42.911
0.46 | 1.7845 | 51.827
0.47 | 2.0766 | 62.33
0.48 | 2.4417 | 74.94
0.49 | 2.8764 | 90.08
0.5 | 3.4023 | 108.4