## Diode Characteristic (uA-mm)
VGS (V) | VDS = 0.000 V | VDS = 0.500 V
-1.25 | -2.7095 | -7.336
-1.24 | -2.6185 | -7.123
-1.23 | -2.5349 | -6.9
-1.22 | -2.4485 | -6.678
-1.21 | -2.3601 | -6.507
-1.2 | -2.2769 | -6.274
-1.19 | -2.1914 | -6.1
-1.18 | -2.1203 | -5.899
-1.17 | -2.0444 | -5.729
-1.16 | -1.963 | -5.54
-1.15 | -1.8928 | -5.379
-1.14 | -1.8312 | -5.234
-1.13 | -1.7669 | -5.083
-1.12 | -1.7064 | -4.9084
-1.11 | -1.6438 | -4.7468
-1.1 | -1.5854 | -4.5873
-1.09 | -1.5285 | -4.4532
-1.08 | -1.4806 | -4.31
-1.07 | -1.4226 | -4.1715
-1.06 | -1.3732 | -4.0397
-1.05 | -1.3184 | -3.8998
-1.04 | -1.27 | -3.7797
-1.03 | -1.2188 | -3.6462
-1.02 | -1.1794 | -3.5406
-1.01 | -1.1335 | -3.4128
-1 | -1.0966 | -3.3058
-0.99 | -1.0501 | -3.1931
-0.98 | -1.0125 | -3.0917
-0.97 | -0.974 | -2.9927
-0.96 | -0.9328 | -2.8748
-0.95 | -0.9018 | -2.7804
-0.94 | -0.8664 | -2.6913
-0.93 | -0.8323 | -2.6092
-0.92 | -0.8007 | -2.5321
-0.91 | -0.7721 | -2.4419
-0.9 | -0.7396 | -2.372
-0.89 | -0.7117 | -2.2766
-0.88 | -0.682 | -2.2139
-0.87 | -0.6539 | -2.1303
-0.86 | -0.6271 | -2.0505
-0.85 | -0.606 | -1.9717
-0.84 | -0.5817 | -1.9137
-0.83 | -0.5558 | -1.8433
-0.82 | -0.537 | -1.7746
-0.81 | -0.513 | -1.7163
-0.8 | -0.49576 | -1.6525
-0.79 | -0.47558 | -1.5962
-0.78 | -0.45605 | -1.549
-0.77 | -0.43663 | -1.4886
-0.76 | -0.41827 | -1.4307
-0.75 | -0.39971 | -1.3888
-0.74 | -0.38282 | -1.3369
-0.73 | -0.36717 | -1.2886
-0.72 | -0.34977 | -1.2426
-0.71 | -0.33406 | -1.1995
-0.7 | -0.31984 | -1.1561
-0.69 | -0.30686 | -1.1143
-0.68 | -0.29278 | -1.0697
-0.67 | -0.27968 | -1.0269
-0.66 | -0.26758 | -0.9914
-0.65 | -0.25616 | -0.9524
-0.64 | -0.24337 | -0.9163
-0.63 | -0.23391 | -0.8844
-0.62 | -0.22242 | -0.8481
-0.61 | -0.21095 | -0.8201
-0.6 | -0.20269 | -0.7872
-0.59 | -0.19222 | -0.7538
-0.58 | -0.18283 | -0.7269
-0.57 | -0.17344 | -0.6985
-0.56 | -0.16491 | -0.673
-0.55 | -0.15738 | -0.645
-0.54 | -0.14895 | -0.6224
-0.53 | -0.14145 | -0.5978
-0.52 | -0.13397 | -0.5746
-0.51 | -0.12806 | -0.5543
-0.5 | -0.12148 | -0.5312
-0.49 | -0.11521 | -0.5079
-0.48 | -0.10891 | -0.48794
-0.47 | -0.103 | -0.46903
-0.46 | -0.09708 | -0.45079
-0.45 | -0.09242 | -0.43201
-0.44 | -0.08694 | -0.41515
-0.43 | -0.08213 | -0.40028
-0.42 | -0.07819 | -0.3807
-0.41 | -0.07355 | -0.36635
-0.4 | -0.06954 | -0.35056
-0.39 | -0.06506 | -0.33437
-0.38 | -0.06134 | -0.32069
-0.37 | -0.05744 | -0.30697
-0.36 | -0.05399 | -0.29369
-0.35 | -0.05116 | -0.27852
-0.34 | -0.048272 | -0.26823
-0.33 | -0.045037 | -0.25629
-0.32 | -0.042425 | -0.24368
-0.31 | -0.039693 | -0.23247
-0.3 | -0.037186 | -0.22032
-0.29 | -0.034665 | -0.20939
-0.28 | -0.032148 | -0.19937
-0.27 | -0.030283 | -0.18737
-0.26 | -0.028105 | -0.17553
-0.25 | -0.026271 | -0.16638
-0.24 | -0.024303 | -0.15685
-0.23 | -0.022542 | -0.14738
-0.22 | -0.0209 | -0.13722
-0.21 | -0.019319 | -0.12806
-0.2 | -0.017845 | -0.11997
-0.19 | -0.01628 | -0.1112
-0.18 | -0.015057 | -0.10312
-0.17 | -0.013919 | -0.0955
-0.16 | -0.012677 | -0.08891
-0.15 | -0.01162 | -0.08212
-0.14 | -0.010541 | -0.07627
-0.13 | -0.009642 | -0.06971
-0.12 | -0.008607 | -0.0636
-0.11 | -0.007749 | -0.0585
-0.1 | -0.006976 | -0.05376
-0.09 | -0.006259 | -0.050005
-0.08 | -0.005405 | -0.045393
-0.07 | -0.0047229 | -0.041313
-0.06 | -0.004076 | -0.037127
-0.05 | -0.0033724 | -0.034076
-0.04 | -0.002748 | -0.030836
-0.03 | -0.0020573 | -0.028054
-0.02 | -0.0014416 | -0.02522
-0.01 | -0.0006955 | -0.022631
0 | -3.95e-05 | -0.020095
0.01 | 0.0007515 | -0.017625
0.02 | 0.0015455 | -0.01565
0.03 | 0.0024924 | -0.013285
0.04 | 0.003443 | -0.01108
0.05 | 0.0045813 | -0.008478
0.06 | 0.005717 | -0.005755
0.07 | 0.007071 | -0.0023234
0.08 | 0.008682 | 0.0016856
0.09 | 0.010394 | 0.006706
0.1 | 0.012295 | 0.012951
0.11 | 0.014414 | 0.021116
0.12 | 0.017109 | 0.031537
0.13 | 0.0198 | 0.044917
0.14 | 0.022927 | 0.06118
0.15 | 0.026458 | 0.08273
0.16 | 0.030857 | 0.10983
0.17 | 0.035392 | 0.14397
0.18 | 0.040546 | 0.18688
0.19 | 0.04615 | 0.23862
0.2 | 0.053667 | 0.30404
0.21 | 0.06027 | 0.38487
0.22 | 0.06882 | 0.48387
0.23 | 0.07907 | 0.5966
0.24 | 0.08997 | 0.7442
0.25 | 0.10322 | 0.9222
0.26 | 0.11763 | 1.1389
0.27 | 0.13405 | 1.3994
0.28 | 0.1525 | 1.7075
0.29 | 0.17376 | 2.0883
0.3 | 0.19791 | 2.5483
0.31 | 0.2252 | 3.0894
0.32 | 0.25504 | 3.7588
0.33 | 0.29062 | 4.5548
0.34 | 0.3303 | 5.5135
0.35 | 0.37686 | 6.61
0.36 | 0.42784 | 7.989
0.37 | 0.48743 | 9.673
0.38 | 0.55602 | 11.635
0.39 | 0.629 | 14.049
0.4 | 0.7188 | 16.931
0.41 | 0.826 | 20.414
0.42 | 0.9518 | 24.624
0.43 | 1.0996 | 29.669
0.44 | 1.2765 | 35.761
0.45 | 1.4836 | 43.004
0.46 | 1.7371 | 51.989
0.47 | 2.028 | 62.56
0.48 | 2.3847 | 75.05
0.49 | 2.8142 | 90.49
0.5 | 3.3259 | 108.62