## Diode Characteristic (uA-mm)
VGS (V) | VDS = 0.000 V | VDS = 0.500 V
-1.25 | -2.6523 | -7.582
-1.24 | -2.5635 | -7.276
-1.23 | -2.459 | -7.048
-1.22 | -2.3759 | -6.82
-1.21 | -2.2752 | -6.605
-1.2 | -2.2035 | -6.401
-1.19 | -2.1288 | -6.188
-1.18 | -2.0461 | -5.995
-1.17 | -1.9804 | -5.82
-1.16 | -1.9142 | -5.625
-1.15 | -1.8391 | -5.445
-1.14 | -1.7725 | -5.252
-1.13 | -1.7038 | -5.082
-1.12 | -1.6419 | -4.9055
-1.11 | -1.5895 | -4.7575
-1.1 | -1.5374 | -4.6047
-1.09 | -1.4762 | -4.4804
-1.08 | -1.4173 | -4.3099
-1.07 | -1.3701 | -4.1767
-1.06 | -1.3196 | -4.0391
-1.05 | -1.2656 | -3.9096
-1.04 | -1.2157 | -3.7763
-1.03 | -1.174 | -3.6465
-1.02 | -1.1317 | -3.5272
-1.01 | -1.084 | -3.4043
-1 | -1.0497 | -3.2953
-0.99 | -1.0106 | -3.1984
-0.98 | -0.9696 | -3.0771
-0.97 | -0.9324 | -2.9797
-0.96 | -0.8952 | -2.8686
-0.95 | -0.858 | -2.7818
-0.94 | -0.8262 | -2.6801
-0.93 | -0.7972 | -2.5841
-0.92 | -0.7648 | -2.5013
-0.91 | -0.7352 | -2.4088
-0.9 | -0.7059 | -2.3324
-0.89 | -0.6765 | -2.238
-0.88 | -0.6488 | -2.1456
-0.87 | -0.6259 | -2.0986
-0.86 | -0.5985 | -2.025
-0.85 | -0.5751 | -1.9484
-0.84 | -0.5513 | -1.8853
-0.83 | -0.5331 | -1.8221
-0.82 | -0.5067 | -1.7394
-0.81 | -0.49225 | -1.686
-0.8 | -0.47012 | -1.6331
-0.79 | -0.45108 | -1.5719
-0.78 | -0.43403 | -1.514
-0.77 | -0.4135 | -1.4551
-0.76 | -0.39632 | -1.4038
-0.75 | -0.37621 | -1.3472
-0.74 | -0.36174 | -1.3012
-0.73 | -0.34524 | -1.256
-0.72 | -0.3309 | -1.2076
-0.71 | -0.31682 | -1.1677
-0.7 | -0.30176 | -1.1199
-0.69 | -0.29115 | -1.0776
-0.68 | -0.27471 | -1.0392
-0.67 | -0.26302 | -0.9988
-0.66 | -0.25253 | -0.9657
-0.65 | -0.24138 | -0.9244
-0.64 | -0.2311 | -0.89
-0.63 | -0.21951 | -0.8546
-0.62 | -0.20915 | -0.8219
-0.61 | -0.19898 | -0.793
-0.6 | -0.18936 | -0.7612
-0.59 | -0.18051 | -0.7296
-0.58 | -0.17149 | -0.7025
-0.57 | -0.1633 | -0.6704
-0.56 | -0.15483 | -0.6434
-0.55 | -0.1481 | -0.6215
-0.54 | -0.14123 | -0.5927
-0.53 | -0.13291 | -0.5696
-0.52 | -0.12556 | -0.5441
-0.51 | -0.11929 | -0.5281
-0.5 | -0.1132 | -0.5052
-0.49 | -0.10732 | -0.4887
-0.48 | -0.10123 | -0.46517
-0.47 | -0.09572 | -0.44906
-0.46 | -0.09116 | -0.42981
-0.45 | -0.08602 | -0.41178
-0.44 | -0.08133 | -0.39363
-0.43 | -0.07654 | -0.37692
-0.42 | -0.07201 | -0.36204
-0.41 | -0.06827 | -0.34711
-0.4 | -0.0643 | -0.3304
-0.39 | -0.06052 | -0.31772
-0.38 | -0.05692 | -0.30352
-0.37 | -0.05395 | -0.29019
-0.36 | -0.05091 | -0.27755
-0.35 | -0.048435 | -0.26476
-0.34 | -0.045253 | -0.25193
-0.33 | -0.042518 | -0.24072
-0.32 | -0.039936 | -0.22873
-0.31 | -0.037464 | -0.21856
-0.3 | -0.03488 | -0.20568
-0.29 | -0.032542 | -0.1934
-0.28 | -0.030481 | -0.18534
-0.27 | -0.028568 | -0.17453
-0.26 | -0.026478 | -0.16602
-0.25 | -0.024832 | -0.15632
-0.24 | -0.022988 | -0.14652
-0.23 | -0.021377 | -0.13849
-0.22 | -0.019771 | -0.12846
-0.21 | -0.018367 | -0.11966
-0.2 | -0.016885 | -0.11275
-0.19 | -0.015629 | -0.10454
-0.18 | -0.014403 | -0.09722
-0.17 | -0.01315 | -0.09006
-0.16 | -0.01201 | -0.08357
-0.15 | -0.011013 | -0.07725
-0.14 | -0.009983 | -0.07104
-0.13 | -0.009036 | -0.06615
-0.12 | -0.008204 | -0.06058
-0.11 | -0.00743 | -0.05572
-0.1 | -0.006633 | -0.0512
-0.09 | -0.005845 | -0.046705
-0.08 | -0.005189 | -0.042684
-0.07 | -0.0045135 | -0.039546
-0.06 | -0.0038777 | -0.036308
-0.05 | -0.0032182 | -0.033152
-0.04 | -0.0026317 | -0.030019
-0.03 | -0.0019817 | -0.027271
-0.02 | -0.0013711 | -0.024617
-0.01 | -0.0006835 | -0.022278
0 | 3.21e-05 | -0.019757
0.01 | 0.0007068 | -0.01752
0.02 | 0.0015356 | -0.015501
0.03 | 0.0023629 | -0.013421
0.04 | 0.00331 | -0.011255
0.05 | 0.0043158 | -0.008741
0.06 | 0.0054684 | -0.006046
0.07 | 0.006782 | -0.0028275
0.08 | 0.008177 | 0.0009719
0.09 | 0.009784 | 0.005859
0.1 | 0.011529 | 0.011822
0.11 | 0.013748 | 0.019592
0.12 | 0.016019 | 0.029542
0.13 | 0.018601 | 0.042612
0.14 | 0.021379 | 0.05842
0.15 | 0.025021 | 0.07898
0.16 | 0.028637 | 0.105
0.17 | 0.032865 | 0.13827
0.18 | 0.037666 | 0.17936
0.19 | 0.04351 | 0.23054
0.2 | 0.04974 | 0.29265
0.21 | 0.056841 | 0.37136
0.22 | 0.06415 | 0.46692
0.23 | 0.07373 | 0.5761
0.24 | 0.08412 | 0.7199
0.25 | 0.09647 | 0.8939
0.26 | 0.10974 | 1.0975
0.27 | 0.12472 | 1.3526
0.28 | 0.14236 | 1.6539
0.29 | 0.1624 | 2.0213
0.3 | 0.18476 | 2.4687
0.31 | 0.21011 | 3.0038
0.32 | 0.23877 | 3.6466
0.33 | 0.2716 | 4.4141
0.34 | 0.31004 | 5.3474
0.35 | 0.35252 | 6.415
0.36 | 0.40092 | 7.754
0.37 | 0.4579 | 9.386
0.38 | 0.52391 | 11.333
0.39 | 0.5907 | 13.679
0.4 | 0.6787 | 16.473
0.41 | 0.7798 | 19.867
0.42 | 0.9013 | 24.01
0.43 | 1.0371 | 28.92
0.44 | 1.2118 | 34.907
0.45 | 1.4092 | 42.084
0.46 | 1.6522 | 50.866
0.47 | 1.9338 | 61.12
0.48 | 2.2802 | 73.73
0.49 | 2.7011 | 88.6
0.5 | 3.1987 | 106.48