## Diode Characteristic (uA-mm)
VGS (V) | VDS = 0.000 V | VDS = 0.500 V
-1.25 | -2.658 | -7.15
-1.24 | -2.5639 | -6.925
-1.23 | -2.4753 | -6.738
-1.22 | -2.3889 | -6.501
-1.21 | -2.2921 | -6.321
-1.2 | -2.2165 | -6.116
-1.19 | -2.1381 | -5.924
-1.18 | -2.0678 | -5.726
-1.17 | -1.9954 | -5.577
-1.16 | -1.9233 | -5.36
-1.15 | -1.8517 | -5.229
-1.14 | -1.7889 | -5.078
-1.13 | -1.7215 | -4.9011
-1.12 | -1.6623 | -4.7354
-1.11 | -1.6069 | -4.5857
-1.1 | -1.5385 | -4.4248
-1.09 | -1.4876 | -4.2884
-1.08 | -1.4383 | -4.1452
-1.07 | -1.3828 | -4.0322
-1.06 | -1.3313 | -3.8942
-1.05 | -1.2876 | -3.7765
-1.04 | -1.2399 | -3.6476
-1.03 | -1.1966 | -3.5294
-1.02 | -1.1486 | -3.4149
-1.01 | -1.1073 | -3.2892
-1 | -1.063 | -3.1844
-0.99 | -1.0236 | -3.096
-0.98 | -0.9913 | -2.9882
-0.97 | -0.9531 | -2.8835
-0.96 | -0.9143 | -2.7924
-0.95 | -0.8791 | -2.6958
-0.94 | -0.8485 | -2.607
-0.93 | -0.8141 | -2.5218
-0.92 | -0.7845 | -2.4323
-0.91 | -0.7544 | -2.3519
-0.9 | -0.7217 | -2.2695
-0.89 | -0.694 | -2.1905
-0.88 | -0.67 | -2.1198
-0.87 | -0.643 | -2.0491
-0.86 | -0.6183 | -1.9778
-0.85 | -0.5918 | -1.9003
-0.84 | -0.5656 | -1.8386
-0.83 | -0.5449 | -1.7719
-0.82 | -0.519 | -1.7088
-0.81 | -0.5021 | -1.6438
-0.8 | -0.48382 | -1.5917
-0.79 | -0.46464 | -1.5455
-0.78 | -0.44473 | -1.4881
-0.77 | -0.42431 | -1.4236
-0.76 | -0.4074 | -1.3718
-0.75 | -0.39206 | -1.3244
-0.74 | -0.37369 | -1.2812
-0.73 | -0.35804 | -1.2363
-0.72 | -0.34332 | -1.1933
-0.71 | -0.32598 | -1.1502
-0.7 | -0.31404 | -1.1078
-0.69 | -0.29982 | -1.0672
-0.68 | -0.28723 | -1.0355
-0.67 | -0.27308 | -0.9978
-0.66 | -0.26206 | -0.9544
-0.65 | -0.24993 | -0.9213
-0.64 | -0.23903 | -0.8877
-0.63 | -0.22668 | -0.8475
-0.62 | -0.21693 | -0.814
-0.61 | -0.20607 | -0.7851
-0.6 | -0.19689 | -0.7583
-0.59 | -0.18694 | -0.7308
-0.58 | -0.17852 | -0.7057
-0.57 | -0.16942 | -0.6712
-0.56 | -0.16161 | -0.649
-0.55 | -0.15251 | -0.6213
-0.54 | -0.14549 | -0.5965
-0.53 | -0.13801 | -0.5694
-0.52 | -0.13131 | -0.5492
-0.51 | -0.12445 | -0.5323
-0.5 | -0.11922 | -0.5105
-0.49 | -0.11211 | -0.49064
-0.48 | -0.10583 | -0.46601
-0.47 | -0.1008 | -0.45226
-0.46 | -0.09591 | -0.43392
-0.45 | -0.09049 | -0.41763
-0.44 | -0.08567 | -0.39748
-0.43 | -0.08045 | -0.38481
-0.42 | -0.07602 | -0.36669
-0.41 | -0.07181 | -0.35363
-0.4 | -0.06781 | -0.33571
-0.39 | -0.06395 | -0.32077
-0.38 | -0.06039 | -0.3091
-0.37 | -0.05691 | -0.29351
-0.36 | -0.05343 | -0.28026
-0.35 | -0.05004 | -0.2691
-0.34 | -0.047916 | -0.25475
-0.33 | -0.044858 | -0.24672
-0.32 | -0.041874 | -0.23239
-0.31 | -0.039238 | -0.22205
-0.3 | -0.036532 | -0.20877
-0.29 | -0.034328 | -0.19833
-0.28 | -0.03184 | -0.18821
-0.27 | -0.029655 | -0.17933
-0.26 | -0.027619 | -0.16866
-0.25 | -0.025741 | -0.15851
-0.24 | -0.023916 | -0.14851
-0.23 | -0.022283 | -0.1408
-0.22 | -0.020487 | -0.13072
-0.21 | -0.019064 | -0.12185
-0.2 | -0.017507 | -0.11352
-0.19 | -0.016168 | -0.10562
-0.18 | -0.01486 | -0.09822
-0.17 | -0.01373 | -0.09162
-0.16 | -0.012444 | -0.08345
-0.15 | -0.011401 | -0.0768
-0.14 | -0.010412 | -0.07104
-0.13 | -0.00951 | -0.06563
-0.12 | -0.008528 | -0.06094
-0.11 | -0.007679 | -0.05528
-0.1 | -0.006874 | -0.05085
-0.09 | -0.00614 | -0.046534
-0.08 | -0.005333 | -0.042266
-0.07 | -0.004663 | -0.039331
-0.06 | -0.0040171 | -0.035201
-0.05 | -0.0033401 | -0.032348
-0.04 | -0.0027227 | -0.029264
-0.03 | -0.0020384 | -0.026861
-0.02 | -0.0014259 | -0.024023
-0.01 | -0.0006948 | -0.021423
0 | -1.25e-05 | -0.019253
0.01 | 0.0007353 | -0.016981
0.02 | 0.0015256 | -0.014909
0.03 | 0.0024436 | -0.012909
0.04 | 0.0033767 | -0.010763
0.05 | 0.0045008 | -0.008134
0.06 | 0.0056288 | -0.005452
0.07 | 0.00704 | -0.0021912
0.08 | 0.008546 | 0.0017457
0.09 | 0.010239 | 0.006704
0.1 | 0.012054 | 0.01291
0.11 | 0.014414 | 0.020954
0.12 | 0.016813 | 0.031292
0.13 | 0.019598 | 0.044697
0.14 | 0.02259 | 0.06115
0.15 | 0.026384 | 0.08243
0.16 | 0.030317 | 0.10993
0.17 | 0.03504 | 0.14469
0.18 | 0.039795 | 0.18665
0.19 | 0.046274 | 0.23883
0.2 | 0.052641 | 0.30307
0.21 | 0.05943 | 0.38485
0.22 | 0.06863 | 0.48364
0.23 | 0.07823 | 0.5964
0.24 | 0.08938 | 0.7435
0.25 | 0.1018 | 0.9219
0.26 | 0.11683 | 1.1331
0.27 | 0.13374 | 1.3939
0.28 | 0.15147 | 1.7035
0.29 | 0.17213 | 2.0808
0.3 | 0.19578 | 2.5378
0.31 | 0.22368 | 3.0812
0.32 | 0.25443 | 3.7372
0.33 | 0.28922 | 4.5176
0.34 | 0.32792 | 5.459
0.35 | 0.37274 | 6.552
0.36 | 0.42585 | 7.902
0.37 | 0.48559 | 9.562
0.38 | 0.55317 | 11.511
0.39 | 0.623 | 13.891
0.4 | 0.7159 | 16.7
0.41 | 0.8202 | 20.126
0.42 | 0.9466 | 24.269
0.43 | 1.0952 | 29.186
0.44 | 1.2609 | 35.183
0.45 | 1.4721 | 42.38
0.46 | 1.7191 | 51.148
0.47 | 2.0156 | 61.37
0.48 | 2.3637 | 73.94
0.49 | 2.7928 | 88.78
0.5 | 3.3076 | 106.64