## Diode Characteristic (uA-mm)
VGS (V) | VDS = 0.000 V | VDS = 0.500 V
-1.25 | -2.8979 | -7.983
-1.24 | -2.7919 | -7.737
-1.23 | -2.674 | -7.531
-1.22 | -2.5898 | -7.307
-1.21 | -2.5139 | -7.067
-1.2 | -2.4283 | -6.849
-1.19 | -2.3451 | -6.662
-1.18 | -2.2488 | -6.428
-1.17 | -2.1726 | -6.225
-1.16 | -2.0946 | -6.001
-1.15 | -2.0166 | -5.809
-1.14 | -1.9515 | -5.649
-1.13 | -1.8741 | -5.46
-1.12 | -1.8047 | -5.274
-1.11 | -1.7532 | -5.127
-1.1 | -1.6801 | -4.9395
-1.09 | -1.6211 | -4.7775
-1.08 | -1.5589 | -4.6394
-1.07 | -1.508 | -4.4847
-1.06 | -1.4542 | -4.3524
-1.05 | -1.405 | -4.1849
-1.04 | -1.3411 | -4.0453
-1.03 | -1.2971 | -3.9134
-1.02 | -1.2488 | -3.7772
-1.01 | -1.2022 | -3.6526
-1 | -1.1564 | -3.5449
-0.99 | -1.1123 | -3.4159
-0.98 | -1.07 | -3.307
-0.97 | -1.0326 | -3.1971
-0.96 | -0.9886 | -3.0924
-0.95 | -0.9566 | -2.9921
-0.94 | -0.9246 | -2.8882
-0.93 | -0.8853 | -2.7973
-0.92 | -0.8478 | -2.7066
-0.91 | -0.8212 | -2.6109
-0.9 | -0.7846 | -2.5185
-0.89 | -0.7591 | -2.4294
-0.88 | -0.7268 | -2.3477
-0.87 | -0.6956 | -2.2776
-0.86 | -0.6688 | -2.1928
-0.85 | -0.6417 | -2.1121
-0.84 | -0.6167 | -2.0356
-0.83 | -0.5924 | -1.969
-0.82 | -0.5677 | -1.8986
-0.81 | -0.5457 | -1.8344
-0.8 | -0.5224 | -1.7574
-0.79 | -0.5014 | -1.6986
-0.78 | -0.48591 | -1.6391
-0.77 | -0.46641 | -1.5806
-0.76 | -0.4456 | -1.5246
-0.75 | -0.42731 | -1.4559
-0.74 | -0.40618 | -1.4166
-0.73 | -0.38914 | -1.3587
-0.72 | -0.37188 | -1.3123
-0.71 | -0.35647 | -1.2561
-0.7 | -0.33876 | -1.2206
-0.69 | -0.32352 | -1.1757
-0.68 | -0.31038 | -1.1291
-0.67 | -0.29533 | -1.0926
-0.66 | -0.28093 | -1.0527
-0.65 | -0.2676 | -1.0156
-0.64 | -0.25572 | -0.9708
-0.63 | -0.24504 | -0.9374
-0.62 | -0.23302 | -0.8992
-0.61 | -0.22076 | -0.8651
-0.6 | -0.2106 | -0.8304
-0.59 | -0.20133 | -0.7986
-0.58 | -0.19185 | -0.7676
-0.57 | -0.1824 | -0.7394
-0.56 | -0.17312 | -0.7051
-0.55 | -0.16527 | -0.6862
-0.54 | -0.157 | -0.6553
-0.53 | -0.1486 | -0.6307
-0.52 | -0.1407 | -0.6065
-0.51 | -0.13303 | -0.5837
-0.5 | -0.12754 | -0.564
-0.49 | -0.12037 | -0.538
-0.48 | -0.11396 | -0.5107
-0.47 | -0.10799 | -0.4939
-0.46 | -0.10214 | -0.47325
-0.45 | -0.09711 | -0.45516
-0.44 | -0.09213 | -0.43178
-0.43 | -0.08676 | -0.41509
-0.42 | -0.0817 | -0.39859
-0.41 | -0.07709 | -0.38596
-0.4 | -0.07267 | -0.36774
-0.39 | -0.06892 | -0.35285
-0.38 | -0.06445 | -0.33571
-0.37 | -0.06085 | -0.32248
-0.36 | -0.05703 | -0.3104
-0.35 | -0.05374 | -0.29353
-0.34 | -0.05016 | -0.28024
-0.33 | -0.047591 | -0.26695
-0.32 | -0.044865 | -0.25552
-0.31 | -0.041826 | -0.24242
-0.3 | -0.038843 | -0.23118
-0.29 | -0.036505 | -0.21829
-0.28 | -0.034258 | -0.20622
-0.27 | -0.031725 | -0.19613
-0.26 | -0.029844 | -0.18463
-0.25 | -0.027702 | -0.17334
-0.24 | -0.025811 | -0.16343
-0.23 | -0.023752 | -0.15406
-0.22 | -0.022083 | -0.1443
-0.21 | -0.020381 | -0.13725
-0.2 | -0.018863 | -0.12663
-0.19 | -0.017327 | -0.11852
-0.18 | -0.01594 | -0.1108
-0.17 | -0.014651 | -0.1025
-0.16 | -0.013413 | -0.09542
-0.15 | -0.012094 | -0.08835
-0.14 | -0.011027 | -0.08088
-0.13 | -0.010074 | -0.07473
-0.12 | -0.00914 | -0.06928
-0.11 | -0.008173 | -0.06395
-0.1 | -0.007348 | -0.05816
-0.09 | -0.006498 | -0.0534
-0.08 | -0.005782 | -0.048666
-0.07 | -0.005013 | -0.044852
-0.06 | -0.0042808 | -0.041022
-0.05 | -0.0036022 | -0.037274
-0.04 | -0.0028834 | -0.034046
-0.03 | -0.0022403 | -0.030927
-0.02 | -0.001498 | -0.027808
-0.01 | -0.0008068 | -0.025136
0 | -3.2e-05 | -0.022133
0.01 | 0.0008238 | -0.019841
0.02 | 0.0016455 | -0.017109
0.03 | 0.0026656 | -0.014535
0.04 | 0.0036628 | -0.012037
0.05 | 0.0048998 | -0.009318
0.06 | 0.006123 | -0.006151
0.07 | 0.007624 | -0.0025494
0.08 | 0.009201 | 0.0016939
0.09 | 0.011231 | 0.006919
0.1 | 0.013276 | 0.013662
0.11 | 0.01561 | 0.022202
0.12 | 0.018206 | 0.032982
0.13 | 0.021589 | 0.046778
0.14 | 0.024806 | 0.06396
0.15 | 0.028773 | 0.08666
0.16 | 0.032993 | 0.11533
0.17 | 0.038346 | 0.15056
0.18 | 0.043661 | 0.19464
0.19 | 0.050103 | 0.25011
0.2 | 0.05743 | 0.31794
0.21 | 0.06559 | 0.40121
0.22 | 0.07544 | 0.50308
0.23 | 0.08598 | 0.622
0.24 | 0.09831 | 0.7725
0.25 | 0.11256 | 0.9564
0.26 | 0.12713 | 1.183
0.27 | 0.14512 | 1.4488
0.28 | 0.16502 | 1.7795
0.29 | 0.18731 | 2.162
0.3 | 0.21259 | 2.6434
0.31 | 0.24069 | 3.2067
0.32 | 0.27439 | 3.8774
0.33 | 0.31244 | 4.6948
0.34 | 0.3529 | 5.6771
0.35 | 0.39896 | 6.804
0.36 | 0.454 | 8.238
0.37 | 0.51657 | 9.937
0.38 | 0.5781 | 11.996
0.39 | 0.6614 | 14.415
0.4 | 0.757 | 17.344
0.41 | 0.8657 | 20.86
0.42 | 0.9925 | 25.153
0.43 | 1.1474 | 30.302
0.44 | 1.3262 | 36.492
0.45 | 1.541 | 43.93
0.46 | 1.7872 | 52.873
0.47 | 2.0856 | 63.5
0.48 | 2.4509 | 76.46
0.49 | 2.8724 | 91.81
0.5 | 3.4099 | 110.35