## Diode Characteristic (uA-mm)
VGS (V) | VDS = 0.000 V | VDS = 0.500 V
-1.25 | -3.0943 | -8.362
-1.24 | -2.9858 | -8.134
-1.23 | -2.878 | -7.91
-1.22 | -2.765 | -7.62
-1.21 | -2.6827 | -7.381
-1.2 | -2.5856 | -7.149
-1.19 | -2.4896 | -6.927
-1.18 | -2.3968 | -6.723
-1.17 | -2.3086 | -6.524
-1.16 | -2.236 | -6.308
-1.15 | -2.1479 | -6.104
-1.14 | -2.0707 | -5.923
-1.13 | -1.9932 | -5.735
-1.12 | -1.9215 | -5.548
-1.11 | -1.8485 | -5.386
-1.1 | -1.7813 | -5.207
-1.09 | -1.7199 | -5.03
-1.08 | -1.6572 | -4.8726
-1.07 | -1.6 | -4.7038
-1.06 | -1.5463 | -4.5603
-1.05 | -1.4815 | -4.3985
-1.04 | -1.4336 | -4.2595
-1.03 | -1.3711 | -4.1237
-1.02 | -1.3269 | -3.9749
-1.01 | -1.2778 | -3.8523
-1 | -1.2284 | -3.7333
-0.99 | -1.1804 | -3.6102
-0.98 | -1.1421 | -3.4868
-0.97 | -1.0952 | -3.3583
-0.96 | -1.0569 | -3.2555
-0.95 | -1.0113 | -3.1411
-0.94 | -0.9738 | -3.0471
-0.93 | -0.9363 | -2.9377
-0.92 | -0.9005 | -2.834
-0.91 | -0.8662 | -2.7489
-0.9 | -0.8321 | -2.6476
-0.89 | -0.8 | -2.5443
-0.88 | -0.7679 | -2.4589
-0.87 | -0.7344 | -2.3777
-0.86 | -0.7088 | -2.2975
-0.85 | -0.6819 | -2.2141
-0.84 | -0.6513 | -2.1384
-0.83 | -0.6253 | -2.0661
-0.82 | -0.6041 | -1.9946
-0.81 | -0.5772 | -1.9124
-0.8 | -0.5517 | -1.843
-0.79 | -0.5303 | -1.7791
-0.78 | -0.5097 | -1.721
-0.77 | -0.48749 | -1.6624
-0.76 | -0.46864 | -1.6002
-0.75 | -0.44916 | -1.5308
-0.74 | -0.43003 | -1.4829
-0.73 | -0.40961 | -1.439
-0.72 | -0.39411 | -1.3917
-0.71 | -0.37718 | -1.3278
-0.7 | -0.3598 | -1.2839
-0.69 | -0.3445 | -1.228
-0.68 | -0.32763 | -1.1843
-0.67 | -0.31346 | -1.1425
-0.66 | -0.30082 | -1.1059
-0.65 | -0.28674 | -1.062
-0.64 | -0.27329 | -1.0207
-0.63 | -0.2597 | -0.9832
-0.62 | -0.24675 | -0.9445
-0.61 | -0.23485 | -0.9082
-0.6 | -0.22623 | -0.8691
-0.59 | -0.21516 | -0.8386
-0.58 | -0.2037 | -0.8041
-0.57 | -0.19543 | -0.773
-0.56 | -0.18494 | -0.7416
-0.55 | -0.17595 | -0.717
-0.54 | -0.16659 | -0.6848
-0.53 | -0.15851 | -0.6609
-0.52 | -0.15098 | -0.6365
-0.51 | -0.14258 | -0.6091
-0.5 | -0.13502 | -0.5838
-0.49 | -0.12826 | -0.5622
-0.48 | -0.12147 | -0.5417
-0.47 | -0.11506 | -0.5166
-0.46 | -0.10979 | -0.49908
-0.45 | -0.10383 | -0.47716
-0.44 | -0.09779 | -0.45841
-0.43 | -0.09238 | -0.43953
-0.42 | -0.08729 | -0.41929
-0.41 | -0.0826 | -0.40554
-0.4 | -0.0775 | -0.38559
-0.39 | -0.07308 | -0.37113
-0.38 | -0.06872 | -0.35351
-0.37 | -0.06491 | -0.33752
-0.36 | -0.06121 | -0.32286
-0.35 | -0.05706 | -0.30981
-0.34 | -0.0535 | -0.29653
-0.33 | -0.05002 | -0.27993
-0.32 | -0.047383 | -0.26686
-0.31 | -0.044224 | -0.2539
-0.3 | -0.041466 | -0.24106
-0.29 | -0.038713 | -0.22838
-0.28 | -0.036325 | -0.21664
-0.27 | -0.033418 | -0.20501
-0.26 | -0.031481 | -0.19378
-0.25 | -0.029022 | -0.18235
-0.24 | -0.027025 | -0.17098
-0.23 | -0.024922 | -0.16124
-0.22 | -0.023065 | -0.15202
-0.21 | -0.021401 | -0.14179
-0.2 | -0.019757 | -0.13311
-0.19 | -0.018009 | -0.12342
-0.18 | -0.01661 | -0.11506
-0.17 | -0.015187 | -0.10711
-0.16 | -0.01396 | -0.09863
-0.15 | -0.012596 | -0.09185
-0.14 | -0.011484 | -0.08447
-0.13 | -0.010376 | -0.07759
-0.12 | -0.009418 | -0.07145
-0.11 | -0.008374 | -0.06598
-0.1 | -0.007533 | -0.06024
-0.09 | -0.006631 | -0.05565
-0.08 | -0.005902 | -0.05087
-0.07 | -0.005052 | -0.046134
-0.06 | -0.0043578 | -0.042327
-0.05 | -0.0036491 | -0.038257
-0.04 | -0.0029173 | -0.034906
-0.03 | -0.0022367 | -0.031932
-0.02 | -0.0014977 | -0.02851
-0.01 | -0.0008038 | -0.025673
0 | -2.61e-05 | -0.022309
0.01 | 0.0008346 | -0.019845
0.02 | 0.0016733 | -0.017389
0.03 | 0.0026787 | -0.014761
0.04 | 0.0037301 | -0.012213
0.05 | 0.0048913 | -0.009447
0.06 | 0.006273 | -0.006273
0.07 | 0.007731 | -0.0025821
0.08 | 0.009352 | 0.0016428
0.09 | 0.011154 | 0.006897
0.1 | 0.013471 | 0.013675
0.11 | 0.01571 | 0.022234
0.12 | 0.018469 | 0.033082
0.13 | 0.021475 | 0.046841
0.14 | 0.025214 | 0.06425
0.15 | 0.029095 | 0.08619
0.16 | 0.033619 | 0.11479
0.17 | 0.038516 | 0.14928
0.18 | 0.044692 | 0.19368
0.19 | 0.05117 | 0.24764
0.2 | 0.05801 | 0.31421
0.21 | 0.06662 | 0.39731
0.22 | 0.07567 | 0.4971
0.23 | 0.08662 | 0.6161
0.24 | 0.09897 | 0.7635
0.25 | 0.11355 | 0.946
0.26 | 0.12906 | 1.1653
0.27 | 0.14633 | 1.428
0.28 | 0.16693 | 1.747
0.29 | 0.18968 | 2.1264
0.3 | 0.21592 | 2.5909
0.31 | 0.24446 | 3.1476
0.32 | 0.27684 | 3.8097
0.33 | 0.3152 | 4.6198
0.34 | 0.35658 | 5.5831
0.35 | 0.40504 | 6.68
0.36 | 0.4599 | 8.067
0.37 | 0.52198 | 9.753
0.38 | 0.5856 | 11.757
0.39 | 0.6691 | 14.12
0.4 | 0.7621 | 17.038
0.41 | 0.8755 | 20.493
0.42 | 1.0038 | 24.736
0.43 | 1.1572 | 29.744
0.44 | 1.336 | 35.832
0.45 | 1.5466 | 43.155
0.46 | 1.8034 | 51.98
0.47 | 2.1015 | 62.49
0.48 | 2.4628 | 75.14
0.49 | 2.8997 | 90.48
0.5 | 3.4141 | 108.48