## Diode Characteristic (uA-mm)
VGS (V) | VDS = 0.000 V | VDS = 0.500 V
-1.25 | -3.9263 | -10.909
-1.24 | -3.7922 | -10.548
-1.23 | -3.6505 | -10.184
-1.22 | -3.5133 | -9.862
-1.21 | -3.373 | -9.619
-1.2 | -3.261 | -9.21
-1.19 | -3.1488 | -8.937
-1.18 | -3.0215 | -8.662
-1.17 | -2.9276 | -8.399
-1.16 | -2.8335 | -8.117
-1.15 | -2.7164 | -7.853
-1.14 | -2.6172 | -7.581
-1.13 | -2.5243 | -7.35
-1.12 | -2.4319 | -7.122
-1.11 | -2.3364 | -6.891
-1.1 | -2.2446 | -6.646
-1.09 | -2.1574 | -6.443
-1.08 | -2.079 | -6.258
-1.07 | -2.0104 | -6.044
-1.06 | -1.9261 | -5.844
-1.05 | -1.8468 | -5.633
-1.04 | -1.7704 | -5.453
-1.03 | -1.7147 | -5.256
-1.02 | -1.648 | -5.067
-1.01 | -1.5874 | -4.9151
-1 | -1.5253 | -4.7442
-0.99 | -1.4684 | -4.5936
-0.98 | -1.4111 | -4.4169
-0.97 | -1.3565 | -4.2625
-0.96 | -1.3001 | -4.145
-0.95 | -1.2489 | -3.999
-0.94 | -1.1999 | -3.8477
-0.93 | -1.1513 | -3.7109
-0.92 | -1.1018 | -3.6173
-0.91 | -1.0621 | -3.4803
-0.9 | -1.0252 | -3.3655
-0.89 | -0.9806 | -3.2466
-0.88 | -0.9435 | -3.0845
-0.87 | -0.8959 | -3.0091
-0.86 | -0.863 | -2.8903
-0.85 | -0.8235 | -2.805
-0.84 | -0.7854 | -2.6822
-0.83 | -0.7581 | -2.5939
-0.82 | -0.7284 | -2.4986
-0.81 | -0.6969 | -2.4215
-0.8 | -0.6672 | -2.325
-0.79 | -0.6427 | -2.2479
-0.78 | -0.6139 | -2.1582
-0.77 | -0.5843 | -2.0729
-0.76 | -0.5573 | -1.9866
-0.75 | -0.5347 | -1.9285
-0.74 | -0.5107 | -1.8432
-0.73 | -0.49311 | -1.7807
-0.72 | -0.47038 | -1.7114
-0.71 | -0.44861 | -1.6463
-0.7 | -0.42959 | -1.5968
-0.69 | -0.41148 | -1.5276
-0.68 | -0.39137 | -1.4617
-0.67 | -0.37298 | -1.4135
-0.66 | -0.3537 | -1.3554
-0.65 | -0.33792 | -1.3127
-0.64 | -0.32155 | -1.2563
-0.63 | -0.30671 | -1.2063
-0.62 | -0.29478 | -1.1597
-0.61 | -0.27952 | -1.1147
-0.6 | -0.26641 | -1.0818
-0.59 | -0.25176 | -1.036
-0.58 | -0.24089 | -0.9882
-0.57 | -0.22914 | -0.951
-0.56 | -0.21638 | -0.9087
-0.55 | -0.206 | -0.8729
-0.54 | -0.19499 | -0.8366
-0.53 | -0.18417 | -0.8084
-0.52 | -0.17538 | -0.7828
-0.51 | -0.16689 | -0.7488
-0.5 | -0.15807 | -0.7173
-0.49 | -0.14936 | -0.6871
-0.48 | -0.14152 | -0.6601
-0.47 | -0.13263 | -0.633
-0.46 | -0.12495 | -0.6015
-0.45 | -0.11715 | -0.5747
-0.44 | -0.11094 | -0.5553
-0.43 | -0.10476 | -0.5353
-0.42 | -0.09812 | -0.5107
-0.41 | -0.09311 | -0.49178
-0.4 | -0.08754 | -0.46964
-0.39 | -0.08226 | -0.4518
-0.38 | -0.07708 | -0.43137
-0.37 | -0.07205 | -0.41
-0.36 | -0.06757 | -0.39065
-0.35 | -0.06356 | -0.37782
-0.34 | -0.05916 | -0.35916
-0.33 | -0.05542 | -0.33901
-0.32 | -0.05205 | -0.32296
-0.31 | -0.048791 | -0.30779
-0.3 | -0.045702 | -0.29409
-0.29 | -0.042593 | -0.27748
-0.28 | -0.039754 | -0.2643
-0.27 | -0.036843 | -0.24863
-0.26 | -0.034369 | -0.2369
-0.25 | -0.031715 | -0.22317
-0.24 | -0.029609 | -0.21357
-0.23 | -0.027262 | -0.19989
-0.22 | -0.025163 | -0.18762
-0.21 | -0.023153 | -0.1761
-0.2 | -0.021444 | -0.16555
-0.19 | -0.019589 | -0.15494
-0.18 | -0.018061 | -0.14502
-0.17 | -0.016528 | -0.13494
-0.16 | -0.01514 | -0.12405
-0.15 | -0.013752 | -0.11506
-0.14 | -0.012476 | -0.10628
-0.13 | -0.011243 | -0.09776
-0.12 | -0.010127 | -0.09077
-0.11 | -0.009033 | -0.08333
-0.1 | -0.008109 | -0.07617
-0.09 | -0.007186 | -0.07018
-0.08 | -0.006274 | -0.06402
-0.07 | -0.005442 | -0.05834
-0.06 | -0.0046655 | -0.05308
-0.05 | -0.0039417 | -0.04793
-0.04 | -0.0031411 | -0.043378
-0.03 | -0.0024137 | -0.039332
-0.02 | -0.001621 | -0.035536
-0.01 | -0.0008601 | -0.031479
0 | -2.61e-05 | -0.027941
0.01 | 0.0009072 | -0.024796
0.02 | 0.001787 | -0.021811
0.03 | 0.0028767 | -0.018452
0.04 | 0.0039695 | -0.015321
0.05 | 0.0052495 | -0.011919
0.06 | 0.006682 | -0.008487
0.07 | 0.008286 | -0.0039641
0.08 | 0.010056 | 0.0007988
0.09 | 0.012007 | 0.00671
0.1 | 0.01453 | 0.013763
0.11 | 0.017116 | 0.023018
0.12 | 0.019989 | 0.0346
0.13 | 0.023285 | 0.049236
0.14 | 0.0274 | 0.06754
0.15 | 0.031608 | 0.09121
0.16 | 0.036506 | 0.12084
0.17 | 0.042159 | 0.1582
0.18 | 0.048863 | 0.20461
0.19 | 0.055827 | 0.26152
0.2 | 0.06355 | 0.33321
0.21 | 0.07346 | 0.41948
0.22 | 0.08345 | 0.52703
0.23 | 0.09623 | 0.6493
0.24 | 0.1101 | 0.8084
0.25 | 0.12583 | 1.0048
0.26 | 0.14394 | 1.2355
0.27 | 0.16323 | 1.5177
0.28 | 0.18634 | 1.8488
0.29 | 0.21148 | 2.2543
0.3 | 0.24096 | 2.7475
0.31 | 0.27308 | 3.326
0.32 | 0.30883 | 4.0369
0.33 | 0.35218 | 4.8798
0.34 | 0.40047 | 5.848
0.35 | 0.45283 | 7.067
0.36 | 0.51385 | 8.51
0.37 | 0.5721 | 10.281
0.38 | 0.6538 | 12.34
0.39 | 0.7459 | 14.87
0.4 | 0.8501 | 17.878
0.41 | 0.9722 | 21.505
0.42 | 1.1142 | 25.889
0.43 | 1.2792 | 31.14
0.44 | 1.4674 | 37.475
0.45 | 1.7005 | 45.002
0.46 | 1.9728 | 54.294
0.47 | 2.2905 | 65.24
0.48 | 2.685 | 78.09
0.49 | 3.1454 | 94
0.5 | 3.7227 | 112.96