## Diode Characteristic (uA-mm)
VGS (V) | VDS = 0.000 V | VDS = 0.500 V
-1.25 | -3.6853 | -10.111
-1.24 | -3.5543 | -9.835
-1.23 | -3.4317 | -9.498
-1.22 | -3.3188 | -9.17
-1.21 | -3.1835 | -8.882
-1.2 | -3.0731 | -8.593
-1.19 | -2.9617 | -8.333
-1.18 | -2.8609 | -8.055
-1.17 | -2.7537 | -7.814
-1.16 | -2.6557 | -7.582
-1.15 | -2.5589 | -7.318
-1.14 | -2.4602 | -7.097
-1.13 | -2.3801 | -6.887
-1.12 | -2.293 | -6.645
-1.11 | -2.2265 | -6.44
-1.1 | -2.1332 | -6.198
-1.09 | -2.059 | -6.015
-1.08 | -1.9766 | -5.877
-1.07 | -1.9055 | -5.666
-1.06 | -1.843 | -5.491
-1.05 | -1.7657 | -5.283
-1.04 | -1.7089 | -5.096
-1.03 | -1.6357 | -4.9524
-1.02 | -1.5804 | -4.7962
-1.01 | -1.5177 | -4.6012
-1 | -1.4593 | -4.4548
-0.99 | -1.4069 | -4.3098
-0.98 | -1.3565 | -4.1636
-0.97 | -1.302 | -4.0361
-0.96 | -1.2595 | -3.8991
-0.95 | -1.2004 | -3.7601
-0.94 | -1.1546 | -3.6447
-0.93 | -1.1066 | -3.5238
-0.92 | -1.0623 | -3.3841
-0.91 | -1.0201 | -3.2686
-0.9 | -0.9872 | -3.1587
-0.89 | -0.9451 | -3.0384
-0.88 | -0.9097 | -2.9458
-0.87 | -0.8684 | -2.8442
-0.86 | -0.8346 | -2.7466
-0.85 | -0.8003 | -2.6652
-0.84 | -0.7638 | -2.5697
-0.83 | -0.7323 | -2.4644
-0.82 | -0.7056 | -2.3994
-0.81 | -0.6759 | -2.3085
-0.8 | -0.6476 | -2.2269
-0.79 | -0.6193 | -2.1342
-0.78 | -0.5969 | -2.0617
-0.77 | -0.5651 | -1.9879
-0.76 | -0.5461 | -1.916
-0.75 | -0.5202 | -1.8425
-0.74 | -0.50225 | -1.7811
-0.73 | -0.47859 | -1.7153
-0.72 | -0.45659 | -1.6601
-0.71 | -0.43656 | -1.5884
-0.7 | -0.4167 | -1.5213
-0.69 | -0.39772 | -1.4748
-0.68 | -0.37868 | -1.4152
-0.67 | -0.35942 | -1.3739
-0.66 | -0.34547 | -1.3175
-0.65 | -0.32992 | -1.2696
-0.64 | -0.31323 | -1.2275
-0.63 | -0.29917 | -1.1809
-0.62 | -0.28558 | -1.1287
-0.61 | -0.27097 | -1.0892
-0.6 | -0.25809 | -1.0472
-0.59 | -0.2458 | -1.0117
-0.58 | -0.23456 | -0.9637
-0.57 | -0.22147 | -0.9273
-0.56 | -0.21078 | -0.8899
-0.55 | -0.19953 | -0.8564
-0.54 | -0.1903 | -0.8195
-0.53 | -0.18016 | -0.7858
-0.52 | -0.17118 | -0.7515
-0.51 | -0.16245 | -0.7241
-0.5 | -0.15274 | -0.6949
-0.49 | -0.14497 | -0.6677
-0.48 | -0.13747 | -0.641
-0.47 | -0.13048 | -0.6179
-0.46 | -0.12291 | -0.5885
-0.45 | -0.11558 | -0.5687
-0.44 | -0.10933 | -0.5411
-0.43 | -0.10306 | -0.5198
-0.42 | -0.09694 | -0.50135
-0.41 | -0.09154 | -0.48346
-0.4 | -0.08593 | -0.46047
-0.39 | -0.08101 | -0.43998
-0.38 | -0.07634 | -0.41908
-0.37 | -0.07183 | -0.4033
-0.36 | -0.06724 | -0.38411
-0.35 | -0.06287 | -0.3665
-0.34 | -0.05932 | -0.35137
-0.33 | -0.05542 | -0.33394
-0.32 | -0.05185 | -0.31911
-0.31 | -0.049011 | -0.30332
-0.3 | -0.045603 | -0.28756
-0.29 | -0.042564 | -0.27511
-0.28 | -0.039517 | -0.25887
-0.27 | -0.03663 | -0.24638
-0.26 | -0.034469 | -0.23465
-0.25 | -0.031865 | -0.22001
-0.24 | -0.029453 | -0.20848
-0.23 | -0.027207 | -0.1957
-0.22 | -0.025255 | -0.18466
-0.21 | -0.023167 | -0.17271
-0.2 | -0.021397 | -0.16145
-0.19 | -0.01968 | -0.14947
-0.18 | -0.018104 | -0.1391
-0.17 | -0.016444 | -0.12943
-0.16 | -0.01507 | -0.11932
-0.15 | -0.013736 | -0.11093
-0.14 | -0.012492 | -0.10243
-0.13 | -0.011221 | -0.09531
-0.12 | -0.010192 | -0.08704
-0.11 | -0.009133 | -0.08071
-0.1 | -0.008208 | -0.0737
-0.09 | -0.007172 | -0.06764
-0.08 | -0.006346 | -0.06123
-0.07 | -0.005525 | -0.05646
-0.06 | -0.004729 | -0.0508
-0.05 | -0.0039393 | -0.046171
-0.04 | -0.0031921 | -0.042187
-0.03 | -0.0023835 | -0.03782
-0.02 | -0.001665 | -0.034208
-0.01 | -0.0008226 | -0.030193
0 | -1.4e-06 | -0.026756
0.01 | 0.0008642 | -0.023987
0.02 | 0.0018173 | -0.020568
0.03 | 0.0028733 | -0.017463
0.04 | 0.0040094 | -0.014747
0.05 | 0.0053161 | -0.011275
0.06 | 0.00669 | -0.007512
0.07 | 0.008265 | -0.0032958
0.08 | 0.010301 | 0.001499
0.09 | 0.012196 | 0.007479
0.1 | 0.014477 | 0.014868
0.11 | 0.016993 | 0.024191
0.12 | 0.020243 | 0.036032
0.13 | 0.023563 | 0.050926
0.14 | 0.027352 | 0.0696
0.15 | 0.031356 | 0.09375
0.16 | 0.036697 | 0.12467
0.17 | 0.042162 | 0.16225
0.18 | 0.048606 | 0.20938
0.19 | 0.055583 | 0.26805
0.2 | 0.063 | 0.3406
0.21 | 0.07265 | 0.43002
0.22 | 0.08364 | 0.53753
0.23 | 0.0953 | 0.6637
0.24 | 0.10918 | 0.8236
0.25 | 0.1251 | 1.0176
0.26 | 0.14247 | 1.252
0.27 | 0.1621 | 1.5351
0.28 | 0.18354 | 1.8752
0.29 | 0.20957 | 2.2823
0.3 | 0.23913 | 2.7765
0.31 | 0.27063 | 3.3685
0.32 | 0.3065 | 4.0661
0.33 | 0.34693 | 4.9213
0.34 | 0.39543 | 5.895
0.35 | 0.44785 | 7.106
0.36 | 0.5074 | 8.573
0.37 | 0.5699 | 10.337
0.38 | 0.6496 | 12.445
0.39 | 0.7397 | 14.943
0.4 | 0.8433 | 17.983
0.41 | 0.9656 | 21.616
0.42 | 1.0997 | 26.046
0.43 | 1.2656 | 31.331
0.44 | 1.4571 | 37.747
0.45 | 1.6803 | 45.407
0.46 | 1.9553 | 54.627
0.47 | 2.274 | 65.64
0.48 | 2.6677 | 79.07
0.49 | 3.1292 | 94.71
0.5 | 3.6916 | 113.86