## Diode Characteristic (uA-mm)
VGS (V) | VDS = 0.000 V | VDS = 0.500 V
-1.25 | -4.0302 | -11.235
-1.24 | -3.886 | -10.83
-1.23 | -3.7474 | -10.519
-1.22 | -3.6108 | -10.211
-1.21 | -3.4728 | -9.889
-1.2 | -3.3561 | -9.587
-1.19 | -3.2054 | -9.268
-1.18 | -3.0768 | -8.967
-1.17 | -2.9917 | -8.658
-1.16 | -2.8823 | -8.34
-1.15 | -2.7672 | -8.139
-1.14 | -2.6484 | -7.838
-1.13 | -2.5517 | -7.598
-1.12 | -2.4576 | -7.32
-1.11 | -2.3746 | -7.076
-1.1 | -2.2941 | -6.876
-1.09 | -2.2101 | -6.637
-1.08 | -2.1177 | -6.412
-1.07 | -2.0416 | -6.206
-1.06 | -1.9598 | -5.968
-1.05 | -1.8908 | -5.799
-1.04 | -1.8152 | -5.599
-1.03 | -1.747 | -5.38
-1.02 | -1.6837 | -5.23
-1.01 | -1.6208 | -5.031
-1 | -1.5652 | -4.8685
-0.99 | -1.497 | -4.6832
-0.98 | -1.4347 | -4.5435
-0.97 | -1.3738 | -4.3979
-0.96 | -1.3261 | -4.2261
-0.95 | -1.2717 | -4.0781
-0.94 | -1.2226 | -3.9435
-0.93 | -1.1668 | -3.8022
-0.92 | -1.1211 | -3.6632
-0.91 | -1.076 | -3.5263
-0.9 | -1.0336 | -3.418
-0.89 | -0.9908 | -3.2899
-0.88 | -0.9557 | -3.1801
-0.87 | -0.9182 | -3.0665
-0.86 | -0.8829 | -2.9608
-0.85 | -0.8395 | -2.8541
-0.84 | -0.8088 | -2.7438
-0.83 | -0.7798 | -2.6474
-0.82 | -0.7417 | -2.5549
-0.81 | -0.7035 | -2.4591
-0.8 | -0.6737 | -2.3584
-0.79 | -0.6471 | -2.2767
-0.78 | -0.6196 | -2.1939
-0.77 | -0.5954 | -2.0936
-0.76 | -0.5663 | -2.025
-0.75 | -0.5453 | -1.954
-0.74 | -0.5184 | -1.8762
-0.73 | -0.49749 | -1.8131
-0.72 | -0.47533 | -1.7431
-0.71 | -0.45512 | -1.6742
-0.7 | -0.43563 | -1.6131
-0.69 | -0.41247 | -1.534
-0.68 | -0.39151 | -1.4754
-0.67 | -0.37552 | -1.4247
-0.66 | -0.3587 | -1.374
-0.65 | -0.3412 | -1.3237
-0.64 | -0.32534 | -1.2688
-0.63 | -0.30838 | -1.2254
-0.62 | -0.2931 | -1.1668
-0.61 | -0.2793 | -1.1256
-0.6 | -0.2654 | -1.0856
-0.59 | -0.2528 | -1.0417
-0.58 | -0.24026 | -1.0051
-0.57 | -0.22847 | -0.9568
-0.56 | -0.2173 | -0.9193
-0.55 | -0.2054 | -0.8807
-0.54 | -0.19402 | -0.8477
-0.53 | -0.18409 | -0.813
-0.52 | -0.17511 | -0.7745
-0.51 | -0.16703 | -0.7454
-0.5 | -0.15759 | -0.7164
-0.49 | -0.14895 | -0.6866
-0.48 | -0.14097 | -0.6571
-0.47 | -0.13351 | -0.6279
-0.46 | -0.1257 | -0.5999
-0.45 | -0.11936 | -0.5758
-0.44 | -0.11186 | -0.5534
-0.43 | -0.10496 | -0.5256
-0.42 | -0.09927 | -0.5065
-0.41 | -0.09355 | -0.48841
-0.4 | -0.08797 | -0.46714
-0.39 | -0.08304 | -0.44362
-0.38 | -0.07785 | -0.42412
-0.37 | -0.07332 | -0.40496
-0.36 | -0.06859 | -0.39006
-0.35 | -0.06406 | -0.36989
-0.34 | -0.05997 | -0.35171
-0.33 | -0.05609 | -0.33633
-0.32 | -0.05212 | -0.321
-0.31 | -0.04941 | -0.30628
-0.3 | -0.046104 | -0.29096
-0.29 | -0.042593 | -0.27562
-0.28 | -0.039894 | -0.26102
-0.27 | -0.037081 | -0.24756
-0.26 | -0.034409 | -0.23527
-0.25 | -0.031805 | -0.22121
-0.24 | -0.029383 | -0.2092
-0.23 | -0.027349 | -0.19529
-0.22 | -0.025436 | -0.18447
-0.21 | -0.023139 | -0.17399
-0.2 | -0.021442 | -0.16172
-0.19 | -0.01975 | -0.15051
-0.18 | -0.01819 | -0.1404
-0.17 | -0.016446 | -0.13083
-0.16 | -0.015165 | -0.12145
-0.15 | -0.013811 | -0.11288
-0.14 | -0.012582 | -0.10433
-0.13 | -0.011311 | -0.09689
-0.12 | -0.010243 | -0.08882
-0.11 | -0.009148 | -0.08217
-0.1 | -0.008202 | -0.07463
-0.09 | -0.007185 | -0.06845
-0.08 | -0.006373 | -0.06217
-0.07 | -0.005565 | -0.05706
-0.06 | -0.0047955 | -0.05196
-0.05 | -0.0039565 | -0.047447
-0.04 | -0.0032183 | -0.042859
-0.03 | -0.0024109 | -0.038548
-0.02 | -0.0016764 | -0.034525
-0.01 | -0.0008335 | -0.031312
0 | -6.7e-06 | -0.027864
0.01 | 0.0008737 | -0.024469
0.02 | 0.0018305 | -0.021548
0.03 | 0.0029051 | -0.018397
0.04 | 0.0040519 | -0.015236
0.05 | 0.0053815 | -0.011857
0.06 | 0.006804 | -0.008423
0.07 | 0.008445 | -0.0041098
0.08 | 0.010485 | 0.0007419
0.09 | 0.012461 | 0.006548
0.1 | 0.01483 | 0.013783
0.11 | 0.017483 | 0.022941
0.12 | 0.020784 | 0.034853
0.13 | 0.024205 | 0.049702
0.14 | 0.028206 | 0.06855
0.15 | 0.03254 | 0.09216
0.16 | 0.038057 | 0.12296
0.17 | 0.043763 | 0.16143
0.18 | 0.050458 | 0.20817
0.19 | 0.05726 | 0.26764
0.2 | 0.06567 | 0.34042
0.21 | 0.07535 | 0.43066
0.22 | 0.08696 | 0.54045
0.23 | 0.09975 | 0.6687
0.24 | 0.11396 | 0.8339
0.25 | 0.12995 | 1.0338
0.26 | 0.14741 | 1.2751
0.27 | 0.16865 | 1.5611
0.28 | 0.19167 | 1.9111
0.29 | 0.21784 | 2.334
0.3 | 0.24676 | 2.8389
0.31 | 0.28011 | 3.4557
0.32 | 0.31859 | 4.1861
0.33 | 0.36203 | 5.0547
0.34 | 0.40879 | 6.093
0.35 | 0.46255 | 7.343
0.36 | 0.52379 | 8.887
0.37 | 0.5863 | 10.714
0.38 | 0.6644 | 12.906
0.39 | 0.7579 | 15.543
0.4 | 0.8612 | 18.653
0.41 | 0.9838 | 22.505
0.42 | 1.1264 | 27.136
0.43 | 1.2884 | 32.685
0.44 | 1.4815 | 39.275
0.45 | 1.7075 | 47.293
0.46 | 1.9772 | 56.76
0.47 | 2.3028 | 68.62
0.48 | 2.6907 | 82.43
0.49 | 3.1569 | 99.07
0.5 | 3.7051 | 118.75