## Diode Characteristic (uA-mm)
VGS (V) | VDS = 0.000 V | VDS = 0.500 V
-1.25 | -3.8343 | -10.745
-1.24 | -3.6839 | -10.339
-1.23 | -3.5442 | -10.058
-1.22 | -3.4203 | -9.764
-1.21 | -3.2887 | -9.417
-1.2 | -3.1692 | -9.083
-1.19 | -3.0456 | -8.736
-1.18 | -2.9317 | -8.48
-1.17 | -2.8316 | -8.228
-1.16 | -2.7259 | -8.003
-1.15 | -2.6363 | -7.722
-1.14 | -2.5196 | -7.416
-1.13 | -2.4271 | -7.217
-1.12 | -2.3296 | -6.911
-1.11 | -2.2474 | -6.707
-1.1 | -2.1571 | -6.495
-1.09 | -2.0794 | -6.284
-1.08 | -2.0042 | -6.075
-1.07 | -1.9315 | -5.859
-1.06 | -1.86 | -5.649
-1.05 | -1.7798 | -5.485
-1.04 | -1.7172 | -5.285
-1.03 | -1.6483 | -5.107
-1.02 | -1.5877 | -4.9039
-1.01 | -1.5177 | -4.7551
-1 | -1.4561 | -4.5861
-0.99 | -1.3981 | -4.4238
-0.98 | -1.3459 | -4.2745
-0.97 | -1.2917 | -4.1365
-0.96 | -1.2447 | -3.9963
-0.95 | -1.1918 | -3.8563
-0.94 | -1.1441 | -3.7222
-0.93 | -1.0935 | -3.6065
-0.92 | -1.0538 | -3.4631
-0.91 | -1.0143 | -3.3373
-0.9 | -0.97 | -3.2038
-0.89 | -0.9316 | -3.1161
-0.88 | -0.8938 | -2.9837
-0.87 | -0.8538 | -2.889
-0.86 | -0.8216 | -2.782
-0.85 | -0.786 | -2.6866
-0.84 | -0.7466 | -2.5922
-0.83 | -0.7193 | -2.4925
-0.82 | -0.6875 | -2.4073
-0.81 | -0.6621 | -2.3102
-0.8 | -0.6338 | -2.214
-0.79 | -0.605 | -2.1389
-0.78 | -0.5808 | -2.0477
-0.77 | -0.5525 | -1.9729
-0.76 | -0.5302 | -1.8964
-0.75 | -0.5041 | -1.8347
-0.74 | -0.48727 | -1.7603
-0.73 | -0.46526 | -1.6903
-0.72 | -0.44617 | -1.6181
-0.71 | -0.42564 | -1.5573
-0.7 | -0.4049 | -1.494
-0.69 | -0.38783 | -1.4468
-0.68 | -0.37195 | -1.3886
-0.67 | -0.35286 | -1.3333
-0.66 | -0.3376 | -1.2825
-0.65 | -0.32241 | -1.2381
-0.64 | -0.30502 | -1.1848
-0.63 | -0.29066 | -1.135
-0.62 | -0.27685 | -1.0889
-0.61 | -0.26221 | -1.052
-0.6 | -0.24957 | -1.005
-0.59 | -0.23761 | -0.9648
-0.58 | -0.22517 | -0.9264
-0.57 | -0.21432 | -0.889
-0.56 | -0.20416 | -0.8515
-0.55 | -0.19232 | -0.8119
-0.54 | -0.18328 | -0.7835
-0.53 | -0.1735 | -0.7571
-0.52 | -0.16575 | -0.7174
-0.51 | -0.15588 | -0.6897
-0.5 | -0.14759 | -0.6641
-0.49 | -0.14031 | -0.635
-0.48 | -0.1325 | -0.6122
-0.47 | -0.12512 | -0.5857
-0.46 | -0.1179 | -0.5585
-0.45 | -0.11045 | -0.536
-0.44 | -0.10513 | -0.5137
-0.43 | -0.0986 | -0.49455
-0.42 | -0.09326 | -0.4703
-0.41 | -0.08834 | -0.45135
-0.4 | -0.08229 | -0.43039
-0.39 | -0.07755 | -0.41257
-0.38 | -0.07276 | -0.39301
-0.37 | -0.06825 | -0.37601
-0.36 | -0.06396 | -0.35866
-0.35 | -0.05992 | -0.34155
-0.34 | -0.05673 | -0.32694
-0.33 | -0.05263 | -0.31132
-0.32 | -0.04952 | -0.295
-0.31 | -0.046333 | -0.28035
-0.3 | -0.043337 | -0.266
-0.29 | -0.040427 | -0.25444
-0.28 | -0.037335 | -0.24185
-0.27 | -0.03489 | -0.22628
-0.26 | -0.032576 | -0.21626
-0.25 | -0.030391 | -0.20345
-0.24 | -0.027913 | -0.1906
-0.23 | -0.025946 | -0.18156
-0.22 | -0.024007 | -0.17084
-0.21 | -0.022236 | -0.16093
-0.2 | -0.020235 | -0.14939
-0.19 | -0.018722 | -0.13897
-0.18 | -0.017179 | -0.12986
-0.17 | -0.015806 | -0.12156
-0.16 | -0.014323 | -0.11411
-0.15 | -0.013065 | -0.1058
-0.14 | -0.011924 | -0.09796
-0.13 | -0.01079 | -0.09037
-0.12 | -0.009623 | -0.08249
-0.11 | -0.008713 | -0.07619
-0.1 | -0.007787 | -0.07033
-0.09 | -0.006972 | -0.06429
-0.08 | -0.006042 | -0.05927
-0.07 | -0.005308 | -0.0537
-0.06 | -0.0045165 | -0.048767
-0.05 | -0.0037783 | -0.044421
-0.04 | -0.0030554 | -0.040379
-0.03 | -0.002345 | -0.036579
-0.02 | -0.0015761 | -0.032789
-0.01 | -0.0008511 | -0.029356
0 | -3.4e-05 | -0.026389
0.01 | 0.000856 | -0.023161
0.02 | 0.0017255 | -0.020295
0.03 | 0.0028027 | -0.017494
0.04 | 0.0038336 | -0.014632
0.05 | 0.005159 | -0.011421
0.06 | 0.006435 | -0.007906
0.07 | 0.008002 | -0.0041662
0.08 | 0.009729 | 0.0004377
0.09 | 0.011893 | 0.006033
0.1 | 0.014032 | 0.012851
0.11 | 0.016449 | 0.021425
0.12 | 0.019313 | 0.0324
0.13 | 0.022851 | 0.046695
0.14 | 0.026416 | 0.06445
0.15 | 0.030587 | 0.0867
0.16 | 0.035174 | 0.11624
0.17 | 0.040961 | 0.15259
0.18 | 0.046965 | 0.19716
0.19 | 0.054204 | 0.25397
0.2 | 0.06089 | 0.32224
0.21 | 0.07034 | 0.41069
0.22 | 0.08033 | 0.516
0.23 | 0.09247 | 0.6378
0.24 | 0.10592 | 0.7961
0.25 | 0.12064 | 0.9875
0.26 | 0.138 | 1.2144
0.27 | 0.1568 | 1.4988
0.28 | 0.17936 | 1.8353
0.29 | 0.20422 | 2.2458
0.3 | 0.23115 | 2.7357
0.31 | 0.26355 | 3.3312
0.32 | 0.29866 | 4.042
0.33 | 0.34037 | 4.8914
0.34 | 0.38614 | 5.89
0.35 | 0.43651 | 7.127
0.36 | 0.49731 | 8.579
0.37 | 0.56334 | 10.39
0.38 | 0.6325 | 12.544
0.39 | 0.7221 | 15.125
0.4 | 0.8253 | 18.183
0.41 | 0.9427 | 21.948
0.42 | 1.0839 | 26.468
0.43 | 1.2457 | 31.883
0.44 | 1.4301 | 38.399
0.45 | 1.6601 | 46.255
0.46 | 1.9279 | 55.827
0.47 | 2.2473 | 67
0.48 | 2.6336 | 80.61
0.49 | 3.101 | 96.98
0.5 | 3.6685 | 116.48