## Diode Characteristic (uA-mm)
VGS (V) | VDS = 0.000 V | VDS = 0.500 V
-1.25 | -4.0205 | -11.365
-1.24 | -3.8842 | -11.045
-1.23 | -3.7271 | -10.661
-1.22 | -3.5924 | -10.365
-1.21 | -3.4597 | -10.005
-1.2 | -3.3119 | -9.658
-1.19 | -3.1995 | -9.343
-1.18 | -3.0804 | -9.015
-1.17 | -2.9612 | -8.712
-1.16 | -2.8676 | -8.455
-1.15 | -2.7643 | -8.156
-1.14 | -2.6562 | -7.901
-1.13 | -2.5563 | -7.624
-1.12 | -2.4475 | -7.377
-1.11 | -2.3574 | -7.159
-1.1 | -2.2674 | -6.875
-1.09 | -2.1868 | -6.689
-1.08 | -2.1055 | -6.45
-1.07 | -2.0256 | -6.208
-1.06 | -1.937 | -5.999
-1.05 | -1.8702 | -5.804
-1.04 | -1.7972 | -5.643
-1.03 | -1.7214 | -5.431
-1.02 | -1.6594 | -5.241
-1.01 | -1.5901 | -5.057
-1 | -1.5268 | -4.8782
-0.99 | -1.4688 | -4.7194
-0.98 | -1.4072 | -4.5847
-0.97 | -1.3574 | -4.4312
-0.96 | -1.3042 | -4.2432
-0.95 | -1.2536 | -4.1012
-0.94 | -1.203 | -3.9563
-0.93 | -1.1524 | -3.8192
-0.92 | -1.1061 | -3.6819
-0.91 | -1.0609 | -3.5396
-0.9 | -1.0192 | -3.4147
-0.89 | -0.9803 | -3.3044
-0.88 | -0.9398 | -3.177
-0.87 | -0.8981 | -3.062
-0.86 | -0.8611 | -2.9572
-0.85 | -0.8292 | -2.8443
-0.84 | -0.7951 | -2.7364
-0.83 | -0.7616 | -2.6604
-0.82 | -0.7295 | -2.5318
-0.81 | -0.6964 | -2.4344
-0.8 | -0.6653 | -2.3562
-0.79 | -0.6358 | -2.2665
-0.78 | -0.6128 | -2.1858
-0.77 | -0.5831 | -2.1035
-0.76 | -0.5571 | -2.0232
-0.75 | -0.5331 | -1.9406
-0.74 | -0.5134 | -1.8737
-0.73 | -0.49012 | -1.8
-0.72 | -0.46707 | -1.7351
-0.71 | -0.44657 | -1.6585
-0.7 | -0.42598 | -1.5983
-0.69 | -0.40584 | -1.5403
-0.68 | -0.38659 | -1.4715
-0.67 | -0.36815 | -1.4251
-0.66 | -0.35435 | -1.3648
-0.65 | -0.33681 | -1.3149
-0.64 | -0.32307 | -1.2627
-0.63 | -0.30342 | -1.2173
-0.62 | -0.29085 | -1.1668
-0.61 | -0.27474 | -1.1204
-0.6 | -0.26347 | -1.0703
-0.59 | -0.24924 | -1.0328
-0.58 | -0.23718 | -0.9897
-0.57 | -0.22387 | -0.9458
-0.56 | -0.21217 | -0.9101
-0.55 | -0.20277 | -0.872
-0.54 | -0.19226 | -0.8358
-0.53 | -0.18289 | -0.8012
-0.52 | -0.17226 | -0.7711
-0.51 | -0.16333 | -0.7346
-0.5 | -0.15534 | -0.7065
-0.49 | -0.14618 | -0.6776
-0.48 | -0.13906 | -0.6521
-0.47 | -0.13134 | -0.6234
-0.46 | -0.12386 | -0.5948
-0.45 | -0.11683 | -0.5689
-0.44 | -0.11045 | -0.5438
-0.43 | -0.10367 | -0.5227
-0.42 | -0.0985 | -0.50632
-0.41 | -0.09286 | -0.48309
-0.4 | -0.08711 | -0.46088
-0.39 | -0.08143 | -0.4409
-0.38 | -0.07655 | -0.42032
-0.37 | -0.0715 | -0.4027
-0.36 | -0.06718 | -0.3856
-0.35 | -0.06311 | -0.36576
-0.34 | -0.05844 | -0.34948
-0.33 | -0.05502 | -0.33189
-0.32 | -0.05135 | -0.31615
-0.31 | -0.048441 | -0.30114
-0.3 | -0.045173 | -0.28773
-0.29 | -0.04223 | -0.27313
-0.28 | -0.039411 | -0.26176
-0.27 | -0.03644 | -0.24666
-0.26 | -0.033869 | -0.23281
-0.25 | -0.03151 | -0.2199
-0.24 | -0.029262 | -0.20892
-0.23 | -0.026894 | -0.19676
-0.22 | -0.024777 | -0.18502
-0.21 | -0.022976 | -0.17305
-0.2 | -0.021109 | -0.16267
-0.19 | -0.019347 | -0.15097
-0.18 | -0.017682 | -0.14025
-0.17 | -0.016274 | -0.13143
-0.16 | -0.014908 | -0.12113
-0.15 | -0.013463 | -0.11278
-0.14 | -0.012231 | -0.10322
-0.13 | -0.011098 | -0.09558
-0.12 | -0.010096 | -0.08705
-0.11 | -0.008884 | -0.08087
-0.1 | -0.007981 | -0.07486
-0.09 | -0.007102 | -0.06839
-0.08 | -0.006302 | -0.06243
-0.07 | -0.005356 | -0.0572
-0.06 | -0.0046012 | -0.05206
-0.05 | -0.003863 | -0.047474
-0.04 | -0.0030902 | -0.043084
-0.03 | -0.0023797 | -0.038735
-0.02 | -0.0015765 | -0.03481
-0.01 | -0.0008436 | -0.031325
0 | -2.13e-05 | -0.027829
0.01 | 0.0008347 | -0.024332
0.02 | 0.0017744 | -0.021375
0.03 | 0.0027837 | -0.018339
0.04 | 0.0039503 | -0.015282
0.05 | 0.0051676 | -0.011981
0.06 | 0.006655 | -0.008446
0.07 | 0.008211 | -0.0042409
0.08 | 0.010015 | 0.0003811
0.09 | 0.011919 | 0.006186
0.1 | 0.01445 | 0.013396
0.11 | 0.017002 | 0.022472
0.12 | 0.0199 | 0.034072
0.13 | 0.023157 | 0.0489
0.14 | 0.027328 | 0.06716
0.15 | 0.031388 | 0.09087
0.16 | 0.036526 | 0.12138
0.17 | 0.041937 | 0.15929
0.18 | 0.048696 | 0.20607
0.19 | 0.055808 | 0.26428
0.2 | 0.06364 | 0.33502
0.21 | 0.07323 | 0.42589
0.22 | 0.08363 | 0.53687
0.23 | 0.09609 | 0.6591
0.24 | 0.10948 | 0.8234
0.25 | 0.1257 | 1.0201
0.26 | 0.14386 | 1.254
0.27 | 0.16355 | 1.5423
0.28 | 0.18566 | 1.8855
0.29 | 0.21065 | 2.3069
0.3 | 0.24046 | 2.8077
0.31 | 0.2731 | 3.4116
0.32 | 0.30948 | 4.1414
0.33 | 0.35197 | 5.005
0.34 | 0.39839 | 6.007
0.35 | 0.4544 | 7.251
0.36 | 0.51584 | 8.755
0.37 | 0.575 | 10.596
0.38 | 0.6575 | 12.756
0.39 | 0.7468 | 15.367
0.4 | 0.8475 | 18.458
0.41 | 0.9718 | 22.243
0.42 | 1.1162 | 26.815
0.43 | 1.2801 | 32.313
0.44 | 1.4715 | 38.864
0.45 | 1.697 | 46.797
0.46 | 1.9763 | 56.428
0.47 | 2.2932 | 67.66
0.48 | 2.6812 | 81.43
0.49 | 3.148 | 97.84
0.5 | 3.6947 | 117.69