## Diode Characteristic (uA-mm)
VGS (V) | VDS = 0.000 V | VDS = 0.500 V
-1.25 | -4.001 | -11.028
-1.24 | -3.8445 | -10.694
-1.23 | -3.7176 | -10.35
-1.22 | -3.5886 | -10.005
-1.21 | -3.4565 | -9.7
-1.2 | -3.3285 | -9.389
-1.19 | -3.2083 | -9.084
-1.18 | -3.1053 | -8.84
-1.17 | -2.975 | -8.504
-1.16 | -2.8735 | -8.204
-1.15 | -2.7665 | -7.931
-1.14 | -2.6598 | -7.67
-1.13 | -2.5759 | -7.426
-1.12 | -2.4696 | -7.191
-1.11 | -2.3758 | -6.942
-1.1 | -2.299 | -6.724
-1.09 | -2.2186 | -6.511
-1.08 | -2.1284 | -6.28
-1.07 | -2.0506 | -6.066
-1.06 | -1.9711 | -5.896
-1.05 | -1.8835 | -5.696
-1.04 | -1.8143 | -5.481
-1.03 | -1.7479 | -5.318
-1.02 | -1.6808 | -5.138
-1.01 | -1.6138 | -4.9386
-1 | -1.5556 | -4.7799
-0.99 | -1.4951 | -4.6293
-0.98 | -1.4359 | -4.4665
-0.97 | -1.3779 | -4.303
-0.96 | -1.3303 | -4.1725
-0.95 | -1.2776 | -4.0246
-0.94 | -1.2266 | -3.8842
-0.93 | -1.1768 | -3.7576
-0.92 | -1.1344 | -3.6183
-0.91 | -1.0863 | -3.4926
-0.9 | -1.0475 | -3.3794
-0.89 | -0.9996 | -3.2528
-0.88 | -0.9588 | -3.1382
-0.87 | -0.9073 | -3.0142
-0.86 | -0.8801 | -2.9027
-0.85 | -0.8456 | -2.8056
-0.84 | -0.8081 | -2.6966
-0.83 | -0.7737 | -2.5979
-0.82 | -0.7429 | -2.5139
-0.81 | -0.7106 | -2.4244
-0.8 | -0.6805 | -2.3347
-0.79 | -0.6487 | -2.25
-0.78 | -0.6246 | -2.1683
-0.77 | -0.5971 | -2.0863
-0.76 | -0.5757 | -2.0054
-0.75 | -0.5458 | -1.9314
-0.74 | -0.5223 | -1.8585
-0.73 | -0.50283 | -1.7898
-0.72 | -0.47829 | -1.7249
-0.71 | -0.45594 | -1.6588
-0.7 | -0.43796 | -1.5972
-0.69 | -0.41667 | -1.5323
-0.68 | -0.39828 | -1.4732
-0.67 | -0.37844 | -1.4263
-0.66 | -0.36154 | -1.3691
-0.65 | -0.34598 | -1.3143
-0.64 | -0.32923 | -1.2652
-0.63 | -0.31448 | -1.2149
-0.62 | -0.29848 | -1.1735
-0.61 | -0.28256 | -1.124
-0.6 | -0.26826 | -1.0811
-0.59 | -0.25615 | -1.0346
-0.58 | -0.24504 | -0.9899
-0.57 | -0.23255 | -0.9529
-0.56 | -0.22018 | -0.9159
-0.55 | -0.20818 | -0.8806
-0.54 | -0.1987 | -0.842
-0.53 | -0.18776 | -0.8095
-0.52 | -0.17806 | -0.7702
-0.51 | -0.16928 | -0.7438
-0.5 | -0.16016 | -0.7117
-0.49 | -0.15256 | -0.6829
-0.48 | -0.14305 | -0.6553
-0.47 | -0.13529 | -0.6269
-0.46 | -0.12808 | -0.6033
-0.45 | -0.1201 | -0.5765
-0.44 | -0.11403 | -0.5561
-0.43 | -0.1074 | -0.5339
-0.42 | -0.1008 | -0.5059
-0.41 | -0.09451 | -0.48957
-0.4 | -0.08916 | -0.46716
-0.39 | -0.08431 | -0.44495
-0.38 | -0.0789 | -0.42575
-0.37 | -0.07444 | -0.40605
-0.36 | -0.06971 | -0.38911
-0.35 | -0.06523 | -0.36854
-0.34 | -0.06132 | -0.35204
-0.33 | -0.05734 | -0.33787
-0.32 | -0.05315 | -0.32191
-0.31 | -0.050016 | -0.30424
-0.3 | -0.046902 | -0.29107
-0.29 | -0.043611 | -0.27495
-0.28 | -0.040562 | -0.26072
-0.27 | -0.03769 | -0.24887
-0.26 | -0.035036 | -0.23537
-0.25 | -0.032659 | -0.22015
-0.24 | -0.030198 | -0.20921
-0.23 | -0.027856 | -0.19666
-0.22 | -0.025628 | -0.18453
-0.21 | -0.02361 | -0.17424
-0.2 | -0.021782 | -0.16227
-0.19 | -0.020116 | -0.15165
-0.18 | -0.018302 | -0.1414
-0.17 | -0.016853 | -0.13225
-0.16 | -0.015401 | -0.12228
-0.15 | -0.014072 | -0.11208
-0.14 | -0.012616 | -0.10384
-0.13 | -0.011453 | -0.0968
-0.12 | -0.010355 | -0.08798
-0.11 | -0.009314 | -0.08133
-0.1 | -0.008221 | -0.07349
-0.09 | -0.007336 | -0.06709
-0.08 | -0.006434 | -0.06187
-0.07 | -0.005665 | -0.05639
-0.06 | -0.0048307 | -0.05183
-0.05 | -0.003996 | -0.046597
-0.04 | -0.0032508 | -0.042255
-0.03 | -0.0024451 | -0.038535
-0.02 | -0.0016787 | -0.034736
-0.01 | -0.0008481 | -0.031094
0 | 1.48e-05 | -0.027303
0.01 | 0.0008617 | -0.023954
0.02 | 0.0018884 | -0.020862
0.03 | 0.0028891 | -0.017843
0.04 | 0.0041417 | -0.014749
0.05 | 0.0053521 | -0.011587
0.06 | 0.006726 | -0.007802
0.07 | 0.008544 | -0.0037208
0.08 | 0.010371 | 0.0010206
0.09 | 0.012416 | 0.006841
0.1 | 0.014782 | 0.014449
0.11 | 0.017637 | 0.023701
0.12 | 0.020658 | 0.035665
0.13 | 0.024272 | 0.050368
0.14 | 0.027987 | 0.06939
0.15 | 0.03282 | 0.09378
0.16 | 0.037791 | 0.12454
0.17 | 0.043816 | 0.16238
0.18 | 0.050356 | 0.21004
0.19 | 0.05718 | 0.26966
0.2 | 0.06615 | 0.34186
0.21 | 0.07655 | 0.43219
0.22 | 0.08708 | 0.54191
0.23 | 0.0995 | 0.6708
0.24 | 0.11339 | 0.8331
0.25 | 0.13033 | 1.0313
0.26 | 0.14841 | 1.2725
0.27 | 0.16816 | 1.558
0.28 | 0.1919 | 1.9084
0.29 | 0.21713 | 2.3216
0.3 | 0.24739 | 2.8287
0.31 | 0.28101 | 3.4271
0.32 | 0.3177 | 4.1429
0.33 | 0.36022 | 5.0199
0.34 | 0.40761 | 6.024
0.35 | 0.46035 | 7.244
0.36 | 0.52162 | 8.751
0.37 | 0.5822 | 10.562
0.38 | 0.6641 | 12.736
0.39 | 0.7548 | 15.283
0.4 | 0.8597 | 18.393
0.41 | 0.9812 | 22.102
0.42 | 1.1226 | 26.633
0.43 | 1.2879 | 32.035
0.44 | 1.477 | 38.557
0.45 | 1.7073 | 46.359
0.46 | 1.9808 | 55.799
0.47 | 2.294 | 66.97
0.48 | 2.6883 | 80.43
0.49 | 3.1502 | 96.61
0.5 | 3.7093 | 116.07