## Diode Characteristic (uA-mm)
VGS (V) | VDS = 0.000 V | VDS = 0.500 V
-1.25 | -3.4649 | -9.428
-1.24 | -3.3297 | -9.096
-1.23 | -3.2146 | -8.799
-1.22 | -3.106 | -8.529
-1.21 | -2.9883 | -8.276
-1.2 | -2.8878 | -8.041
-1.19 | -2.7818 | -7.765
-1.18 | -2.6798 | -7.504
-1.17 | -2.5863 | -7.28
-1.16 | -2.4774 | -7.035
-1.15 | -2.3983 | -6.837
-1.14 | -2.3056 | -6.591
-1.13 | -2.2262 | -6.394
-1.12 | -2.1616 | -6.188
-1.11 | -2.0655 | -5.965
-1.1 | -1.9972 | -5.791
-1.09 | -1.9231 | -5.609
-1.08 | -1.8443 | -5.408
-1.07 | -1.7807 | -5.233
-1.06 | -1.7173 | -5.083
-1.05 | -1.6551 | -4.9085
-1.04 | -1.6033 | -4.7386
-1.03 | -1.5341 | -4.5833
-1.02 | -1.4825 | -4.422
-1.01 | -1.429 | -4.2386
-1 | -1.3667 | -4.1099
-0.99 | -1.3207 | -3.9875
-0.98 | -1.2695 | -3.8478
-0.97 | -1.2173 | -3.7292
-0.96 | -1.1669 | -3.5583
-0.95 | -1.1243 | -3.4626
-0.94 | -1.0792 | -3.3395
-0.93 | -1.0348 | -3.2377
-0.92 | -0.9972 | -3.1097
-0.91 | -0.9619 | -3.0151
-0.9 | -0.9192 | -2.9121
-0.89 | -0.8875 | -2.8079
-0.88 | -0.8496 | -2.7205
-0.87 | -0.8195 | -2.6158
-0.86 | -0.7864 | -2.5247
-0.85 | -0.7528 | -2.4476
-0.84 | -0.7237 | -2.3499
-0.83 | -0.6928 | -2.2711
-0.82 | -0.6659 | -2.1998
-0.81 | -0.6377 | -2.1161
-0.8 | -0.608 | -2.0309
-0.79 | -0.5877 | -1.9677
-0.78 | -0.5611 | -1.8919
-0.77 | -0.5323 | -1.8263
-0.76 | -0.5133 | -1.7545
-0.75 | -0.49155 | -1.6963
-0.74 | -0.47031 | -1.6184
-0.73 | -0.45128 | -1.5667
-0.72 | -0.43093 | -1.5086
-0.71 | -0.41097 | -1.451
-0.7 | -0.39176 | -1.4
-0.69 | -0.37396 | -1.3385
-0.68 | -0.35956 | -1.294
-0.67 | -0.34482 | -1.2444
-0.66 | -0.33069 | -1.1977
-0.65 | -0.3132 | -1.1519
-0.64 | -0.29898 | -1.1078
-0.63 | -0.2846 | -1.0636
-0.62 | -0.26971 | -1.0265
-0.61 | -0.25712 | -0.9885
-0.6 | -0.24419 | -0.9485
-0.59 | -0.23206 | -0.9157
-0.58 | -0.22122 | -0.8788
-0.57 | -0.20944 | -0.8465
-0.56 | -0.19995 | -0.8108
-0.55 | -0.18929 | -0.7789
-0.54 | -0.18017 | -0.7479
-0.53 | -0.17138 | -0.7148
-0.52 | -0.16213 | -0.6906
-0.51 | -0.15314 | -0.6622
-0.5 | -0.14509 | -0.6384
-0.49 | -0.13765 | -0.6114
-0.48 | -0.13022 | -0.5853
-0.47 | -0.12328 | -0.5647
-0.46 | -0.1165 | -0.5406
-0.45 | -0.10988 | -0.5178
-0.44 | -0.1042 | -0.4959
-0.43 | -0.09853 | -0.47552
-0.42 | -0.09237 | -0.45308
-0.41 | -0.08726 | -0.43284
-0.4 | -0.08231 | -0.41536
-0.39 | -0.07733 | -0.39916
-0.38 | -0.07279 | -0.3785
-0.37 | -0.06776 | -0.36308
-0.36 | -0.06383 | -0.34676
-0.35 | -0.05985 | -0.33128
-0.34 | -0.05671 | -0.31626
-0.33 | -0.05272 | -0.29877
-0.32 | -0.049699 | -0.286
-0.31 | -0.046616 | -0.27146
-0.3 | -0.043779 | -0.25911
-0.29 | -0.040713 | -0.2455
-0.28 | -0.037832 | -0.23393
-0.27 | -0.035204 | -0.22135
-0.26 | -0.032895 | -0.20864
-0.25 | -0.030496 | -0.19646
-0.24 | -0.028166 | -0.18365
-0.23 | -0.026007 | -0.17387
-0.22 | -0.024154 | -0.16337
-0.21 | -0.022407 | -0.15234
-0.2 | -0.020526 | -0.14348
-0.19 | -0.018898 | -0.13362
-0.18 | -0.017321 | -0.12339
-0.17 | -0.015984 | -0.11429
-0.16 | -0.014488 | -0.10573
-0.15 | -0.013268 | -0.09843
-0.14 | -0.012028 | -0.09118
-0.13 | -0.010982 | -0.08367
-0.12 | -0.009784 | -0.07701
-0.11 | -0.00881 | -0.07018
-0.1 | -0.007886 | -0.06408
-0.09 | -0.007059 | -0.05857
-0.08 | -0.006123 | -0.05366
-0.07 | -0.005378 | -0.04962
-0.06 | -0.0046217 | -0.04522
-0.05 | -0.0038542 | -0.040868
-0.04 | -0.0030977 | -0.037244
-0.03 | -0.0023853 | -0.033598
-0.02 | -0.0015942 | -0.030366
-0.01 | -0.0008606 | -0.026924
0 | -3.32e-05 | -0.02404
0.01 | 0.0008668 | -0.021244
0.02 | 0.0017408 | -0.018346
0.03 | 0.0028323 | -0.015745
0.04 | 0.0038922 | -0.012963
0.05 | 0.005235 | -0.009943
0.06 | 0.006569 | -0.006688
0.07 | 0.008132 | -0.0027421
0.08 | 0.009822 | 0.0017197
0.09 | 0.012067 | 0.007304
0.1 | 0.014156 | 0.014496
0.11 | 0.016729 | 0.023458
0.12 | 0.01959 | 0.035023
0.13 | 0.023189 | 0.049725
0.14 | 0.026743 | 0.06803
0.15 | 0.030978 | 0.09125
0.16 | 0.035562 | 0.12113
0.17 | 0.041294 | 0.15833
0.18 | 0.047188 | 0.20548
0.19 | 0.05413 | 0.26323
0.2 | 0.06129 | 0.3342
0.21 | 0.07103 | 0.42265
0.22 | 0.08117 | 0.52946
0.23 | 0.09313 | 0.6531
0.24 | 0.1066 | 0.8114
0.25 | 0.12068 | 1.0099
0.26 | 0.13772 | 1.2403
0.27 | 0.15644 | 1.5213
0.28 | 0.17837 | 1.8582
0.29 | 0.20231 | 2.26
0.3 | 0.22997 | 2.7578
0.31 | 0.26165 | 3.3519
0.32 | 0.29629 | 4.0478
0.33 | 0.33634 | 4.9041
0.34 | 0.38126 | 5.881
0.35 | 0.43138 | 7.1
0.36 | 0.48955 | 8.574
0.37 | 0.55743 | 10.338
0.38 | 0.6218 | 12.438
0.39 | 0.7067 | 14.967
0.4 | 0.8092 | 18.025
0.41 | 0.9252 | 21.681
0.42 | 1.0614 | 26.156
0.43 | 1.2164 | 31.439
0.44 | 1.3977 | 37.887
0.45 | 1.6179 | 45.575
0.46 | 1.8787 | 54.978
0.47 | 2.1923 | 65.79
0.48 | 2.5634 | 79.31
0.49 | 3.0061 | 95.32
0.5 | 3.5518 | 114.28