## Diode Characteristic (uA-mm)
VGS (V) | VDS = 0.000 V | VDS = 0.500 V
-1.25 | -4.0153 | -11.061
-1.24 | -3.8721 | -10.738
-1.23 | -3.7395 | -10.386
-1.22 | -3.6194 | -10.084
-1.21 | -3.4773 | -9.705
-1.2 | -3.3441 | -9.411
-1.19 | -3.2231 | -9.137
-1.18 | -3.1079 | -8.794
-1.17 | -2.9802 | -8.537
-1.16 | -2.8811 | -8.224
-1.15 | -2.7717 | -7.991
-1.14 | -2.6617 | -7.729
-1.13 | -2.5659 | -7.467
-1.12 | -2.4901 | -7.234
-1.11 | -2.3843 | -6.98
-1.1 | -2.2945 | -6.762
-1.09 | -2.2155 | -6.539
-1.08 | -2.1271 | -6.314
-1.07 | -2.0485 | -6.115
-1.06 | -1.9769 | -5.915
-1.05 | -1.908 | -5.735
-1.04 | -1.83 | -5.549
-1.03 | -1.7539 | -5.337
-1.02 | -1.7074 | -5.174
-1.01 | -1.6333 | -4.9934
-1 | -1.579 | -4.8167
-0.99 | -1.4972 | -4.6284
-0.98 | -1.4484 | -4.4747
-0.97 | -1.3958 | -4.3545
-0.96 | -1.3419 | -4.1812
-0.95 | -1.2774 | -4.0445
-0.94 | -1.2348 | -3.922
-0.93 | -1.1854 | -3.7567
-0.92 | -1.1368 | -3.638
-0.91 | -1.0908 | -3.4897
-0.9 | -1.0503 | -3.3746
-0.89 | -1.0111 | -3.2547
-0.88 | -0.9638 | -3.1465
-0.87 | -0.927 | -3.0462
-0.86 | -0.8875 | -2.9353
-0.85 | -0.8547 | -2.8151
-0.84 | -0.8163 | -2.7327
-0.83 | -0.7835 | -2.614
-0.82 | -0.7531 | -2.5211
-0.81 | -0.7136 | -2.4319
-0.8 | -0.6848 | -2.3371
-0.79 | -0.6621 | -2.2364
-0.78 | -0.6304 | -2.1642
-0.77 | -0.6054 | -2.0923
-0.76 | -0.579 | -2.0069
-0.75 | -0.5576 | -1.9448
-0.74 | -0.5308 | -1.8763
-0.73 | -0.505 | -1.7973
-0.72 | -0.48634 | -1.7173
-0.71 | -0.46566 | -1.6528
-0.7 | -0.4435 | -1.6003
-0.69 | -0.42273 | -1.5381
-0.68 | -0.40464 | -1.475
-0.67 | -0.38593 | -1.4195
-0.66 | -0.36803 | -1.3639
-0.65 | -0.34915 | -1.3086
-0.64 | -0.33485 | -1.2642
-0.63 | -0.31841 | -1.2112
-0.62 | -0.30289 | -1.1709
-0.61 | -0.28823 | -1.1185
-0.6 | -0.27542 | -1.0766
-0.59 | -0.26067 | -1.0249
-0.58 | -0.24932 | -0.9933
-0.57 | -0.23659 | -0.9524
-0.56 | -0.22561 | -0.9082
-0.55 | -0.21266 | -0.8737
-0.54 | -0.20255 | -0.8404
-0.53 | -0.19164 | -0.8126
-0.52 | -0.18263 | -0.773
-0.51 | -0.17302 | -0.7396
-0.5 | -0.16252 | -0.7141
-0.49 | -0.15447 | -0.6827
-0.48 | -0.14637 | -0.6564
-0.47 | -0.13686 | -0.6318
-0.46 | -0.13014 | -0.6019
-0.45 | -0.12225 | -0.5787
-0.44 | -0.11569 | -0.5512
-0.43 | -0.1095 | -0.5308
-0.42 | -0.10274 | -0.5089
-0.41 | -0.09674 | -0.4858
-0.4 | -0.09139 | -0.46774
-0.39 | -0.08592 | -0.44562
-0.38 | -0.08044 | -0.42734
-0.37 | -0.07571 | -0.40982
-0.36 | -0.07106 | -0.38959
-0.35 | -0.06633 | -0.37465
-0.34 | -0.06181 | -0.3551
-0.33 | -0.05852 | -0.33912
-0.32 | -0.05455 | -0.3228
-0.31 | -0.05094 | -0.30796
-0.3 | -0.047793 | -0.29502
-0.29 | -0.044621 | -0.27612
-0.28 | -0.041364 | -0.26406
-0.27 | -0.03852 | -0.25117
-0.26 | -0.035758 | -0.23585
-0.25 | -0.033386 | -0.22435
-0.24 | -0.030953 | -0.21221
-0.23 | -0.028526 | -0.19981
-0.22 | -0.02632 | -0.18805
-0.21 | -0.024375 | -0.17621
-0.2 | -0.022302 | -0.16626
-0.19 | -0.020542 | -0.15398
-0.18 | -0.018698 | -0.14186
-0.17 | -0.017249 | -0.13234
-0.16 | -0.015587 | -0.12176
-0.15 | -0.014325 | -0.11524
-0.14 | -0.013027 | -0.10564
-0.13 | -0.011768 | -0.09796
-0.12 | -0.010568 | -0.09108
-0.11 | -0.009471 | -0.08361
-0.1 | -0.00847 | -0.07663
-0.09 | -0.007463 | -0.06949
-0.08 | -0.006518 | -0.06408
-0.07 | -0.005715 | -0.05873
-0.06 | -0.0048866 | -0.05292
-0.05 | -0.0040238 | -0.048576
-0.04 | -0.0032794 | -0.043876
-0.03 | -0.0024933 | -0.039238
-0.02 | -0.0017041 | -0.035741
-0.01 | -0.0008956 | -0.032252
0 | -3.84e-05 | -0.028458
0.01 | 0.0009043 | -0.025071
0.02 | 0.0018543 | -0.022533
0.03 | 0.0029925 | -0.018971
0.04 | 0.0041369 | -0.015783
0.05 | 0.0055215 | -0.012089
0.06 | 0.006929 | -0.008334
0.07 | 0.008623 | -0.0040178
0.08 | 0.01048 | 0.0012169
0.09 | 0.012862 | 0.007314
0.1 | 0.015235 | 0.014957
0.11 | 0.017894 | 0.024973
0.12 | 0.021039 | 0.037353
0.13 | 0.024858 | 0.053134
0.14 | 0.028808 | 0.07308
0.15 | 0.033211 | 0.0982
0.16 | 0.038669 | 0.13012
0.17 | 0.044909 | 0.17012
0.18 | 0.051561 | 0.21975
0.19 | 0.05819 | 0.28046
0.2 | 0.06719 | 0.35593
0.21 | 0.07681 | 0.4491
0.22 | 0.0888 | 0.56175
0.23 | 0.101 | 0.6938
0.24 | 0.11568 | 0.8608
0.25 | 0.13241 | 1.0641
0.26 | 0.15055 | 1.3077
0.27 | 0.17182 | 1.6023
0.28 | 0.19519 | 1.954
0.29 | 0.22249 | 2.3791
0.3 | 0.25256 | 2.8907
0.31 | 0.28543 | 3.4956
0.32 | 0.32321 | 4.2333
0.33 | 0.36691 | 5.1085
0.34 | 0.41593 | 6.106
0.35 | 0.47166 | 7.373
0.36 | 0.53208 | 8.878
0.37 | 0.5962 | 10.703
0.38 | 0.679 | 12.848
0.39 | 0.7685 | 15.481
0.4 | 0.8777 | 18.576
0.41 | 1.0001 | 22.346
0.42 | 1.1468 | 26.881
0.43 | 1.3081 | 32.326
0.44 | 1.5064 | 38.835
0.45 | 1.7332 | 46.6
0.46 | 2.0061 | 56.185
0.47 | 2.3347 | 67.37
0.48 | 2.7192 | 80.77
0.49 | 3.1819 | 97.2
0.5 | 3.7504 | 116.55