## Diode Characteristic (uA-mm)
VGS (V) | VDS = 0.000 V | VDS = 0.500 V
-1.25 | -2.9236 | -8.166
-1.24 | -2.8178 | -7.94
-1.23 | -2.7216 | -7.666
-1.22 | -2.6313 | -7.428
-1.21 | -2.5358 | -7.21
-1.2 | -2.4485 | -6.952
-1.19 | -2.3676 | -6.733
-1.18 | -2.278 | -6.524
-1.17 | -2.1819 | -6.329
-1.16 | -2.1025 | -6.128
-1.15 | -2.0215 | -5.92
-1.14 | -1.9488 | -5.785
-1.13 | -1.8802 | -5.586
-1.12 | -1.8086 | -5.389
-1.11 | -1.7427 | -5.223
-1.1 | -1.6771 | -5.084
-1.09 | -1.6232 | -4.866
-1.08 | -1.5639 | -4.6993
-1.07 | -1.4981 | -4.5443
-1.06 | -1.4515 | -4.4051
-1.05 | -1.3933 | -4.2574
-1.04 | -1.3488 | -4.1175
-1.03 | -1.2916 | -3.9808
-1.02 | -1.2458 | -3.8568
-1.01 | -1.2021 | -3.7126
-1 | -1.1555 | -3.586
-0.99 | -1.1033 | -3.464
-0.98 | -1.0708 | -3.3577
-0.97 | -1.0285 | -3.2477
-0.96 | -0.9894 | -3.1328
-0.95 | -0.9508 | -3.0195
-0.94 | -0.9151 | -2.9231
-0.93 | -0.8786 | -2.8122
-0.92 | -0.8422 | -2.7175
-0.91 | -0.809 | -2.6351
-0.9 | -0.7781 | -2.5434
-0.89 | -0.7449 | -2.4507
-0.88 | -0.7138 | -2.3548
-0.87 | -0.6864 | -2.2911
-0.86 | -0.6579 | -2.2055
-0.85 | -0.6336 | -2.1268
-0.84 | -0.6074 | -2.0465
-0.83 | -0.5819 | -1.9726
-0.82 | -0.5582 | -1.9043
-0.81 | -0.535 | -1.8306
-0.8 | -0.5127 | -1.7665
-0.79 | -0.49563 | -1.7136
-0.78 | -0.47219 | -1.6456
-0.77 | -0.45316 | -1.5854
-0.76 | -0.43117 | -1.5199
-0.75 | -0.41279 | -1.4685
-0.74 | -0.39787 | -1.4124
-0.73 | -0.37761 | -1.3564
-0.72 | -0.36209 | -1.3068
-0.71 | -0.34647 | -1.2656
-0.7 | -0.33121 | -1.2165
-0.69 | -0.3186 | -1.1689
-0.68 | -0.30193 | -1.1328
-0.67 | -0.28827 | -1.0945
-0.66 | -0.27475 | -1.0527
-0.65 | -0.26324 | -1.013
-0.64 | -0.25015 | -0.9768
-0.63 | -0.23761 | -0.9366
-0.62 | -0.22594 | -0.8985
-0.61 | -0.21369 | -0.8637
-0.6 | -0.20484 | -0.8316
-0.59 | -0.19458 | -0.7966
-0.58 | -0.18527 | -0.7646
-0.57 | -0.1766 | -0.7359
-0.56 | -0.16666 | -0.7008
-0.55 | -0.1592 | -0.6775
-0.54 | -0.15102 | -0.6535
-0.53 | -0.14266 | -0.6223
-0.52 | -0.13623 | -0.6028
-0.51 | -0.12796 | -0.58
-0.5 | -0.12219 | -0.556
-0.49 | -0.1154 | -0.5333
-0.48 | -0.10879 | -0.5117
-0.47 | -0.10333 | -0.49026
-0.46 | -0.09745 | -0.47223
-0.45 | -0.09232 | -0.45012
-0.44 | -0.08677 | -0.42996
-0.43 | -0.08211 | -0.41502
-0.42 | -0.07762 | -0.39971
-0.41 | -0.07298 | -0.38105
-0.4 | -0.06898 | -0.36416
-0.39 | -0.06503 | -0.34934
-0.38 | -0.061 | -0.33248
-0.37 | -0.05768 | -0.31867
-0.36 | -0.05396 | -0.30442
-0.35 | -0.05041 | -0.28977
-0.34 | -0.047731 | -0.27709
-0.33 | -0.044972 | -0.263
-0.32 | -0.041904 | -0.25191
-0.31 | -0.039241 | -0.23903
-0.3 | -0.036746 | -0.22694
-0.29 | -0.034628 | -0.21517
-0.28 | -0.032064 | -0.2055
-0.27 | -0.029688 | -0.19352
-0.26 | -0.027731 | -0.18223
-0.25 | -0.025977 | -0.17325
-0.24 | -0.023956 | -0.16303
-0.23 | -0.022286 | -0.15245
-0.22 | -0.020739 | -0.14219
-0.21 | -0.019181 | -0.134
-0.2 | -0.017526 | -0.12521
-0.19 | -0.016181 | -0.11754
-0.18 | -0.014884 | -0.10846
-0.17 | -0.013789 | -0.1006
-0.16 | -0.012475 | -0.09397
-0.15 | -0.011488 | -0.08625
-0.14 | -0.010468 | -0.07996
-0.13 | -0.009552 | -0.07339
-0.12 | -0.008546 | -0.06768
-0.11 | -0.007763 | -0.06191
-0.1 | -0.006941 | -0.05661
-0.09 | -0.006197 | -0.05233
-0.08 | -0.00539 | -0.047808
-0.07 | -0.0046974 | -0.043731
-0.06 | -0.0040533 | -0.039721
-0.05 | -0.0033682 | -0.036211
-0.04 | -0.0027295 | -0.032847
-0.03 | -0.0020502 | -0.029647
-0.02 | -0.0014149 | -0.02655
-0.01 | -0.0006971 | -0.023876
0 | -7.8e-06 | -0.021018
0.01 | 0.0007358 | -0.018702
0.02 | 0.0015372 | -0.016312
0.03 | 0.0024436 | -0.013918
0.04 | 0.0033788 | -0.011582
0.05 | 0.0044829 | -0.008895
0.06 | 0.0056465 | -0.006101
0.07 | 0.007012 | -0.0026585
0.08 | 0.008552 | 0.0013839
0.09 | 0.010206 | 0.0063
0.1 | 0.012091 | 0.012596
0.11 | 0.014454 | 0.020594
0.12 | 0.01696 | 0.03099
0.13 | 0.019846 | 0.044132
0.14 | 0.02308 | 0.06031
0.15 | 0.027005 | 0.08134
0.16 | 0.031163 | 0.10836
0.17 | 0.035941 | 0.14156
0.18 | 0.041325 | 0.18284
0.19 | 0.047969 | 0.23481
0.2 | 0.055127 | 0.29853
0.21 | 0.06267 | 0.3783
0.22 | 0.07245 | 0.47495
0.23 | 0.0829 | 0.5892
0.24 | 0.09491 | 0.7349
0.25 | 0.10903 | 0.9115
0.26 | 0.12517 | 1.1221
0.27 | 0.1437 | 1.3807
0.28 | 0.16313 | 1.6923
0.29 | 0.18641 | 2.064
0.3 | 0.2123 | 2.526
0.31 | 0.24276 | 3.0689
0.32 | 0.27838 | 3.7213
0.33 | 0.31552 | 4.513
0.34 | 0.35919 | 5.4538
0.35 | 0.40929 | 6.559
0.36 | 0.46799 | 7.914
0.37 | 0.5336 | 9.554
0.38 | 0.5999 | 11.524
0.39 | 0.6883 | 13.853
0.4 | 0.7882 | 16.681
0.41 | 0.9027 | 20.1
0.42 | 1.045 | 24.24
0.43 | 1.2018 | 29.145
0.44 | 1.3948 | 35.124
0.45 | 1.617 | 42.26
0.46 | 1.8871 | 50.944
0.47 | 2.2038 | 61.07
0.48 | 2.5805 | 73.55
0.49 | 3.0467 | 88.36
0.5 | 3.6028 | 105.94