## Diode Characteristic (uA-mm)
VGS (V) | VDS = 0.000 V | VDS = 0.500 V
-1.25 | -2.9585 | -8.119
-1.24 | -2.8604 | -7.861
-1.23 | -2.7553 | -7.646
-1.22 | -2.6528 | -7.426
-1.21 | -2.5562 | -7.156
-1.2 | -2.4604 | -6.932
-1.19 | -2.3725 | -6.714
-1.18 | -2.3014 | -6.505
-1.17 | -2.2247 | -6.333
-1.16 | -2.1487 | -6.059
-1.15 | -2.0795 | -5.909
-1.14 | -1.9884 | -5.723
-1.13 | -1.9177 | -5.536
-1.12 | -1.8452 | -5.362
-1.11 | -1.7854 | -5.198
-1.1 | -1.711 | -5.037
-1.09 | -1.6533 | -4.8565
-1.08 | -1.5844 | -4.6936
-1.07 | -1.5224 | -4.5235
-1.06 | -1.4746 | -4.383
-1.05 | -1.4178 | -4.2168
-1.04 | -1.3684 | -4.073
-1.03 | -1.3211 | -3.9449
-1.02 | -1.2737 | -3.8078
-1.01 | -1.2217 | -3.6951
-1 | -1.1749 | -3.5944
-0.99 | -1.1318 | -3.4559
-0.98 | -1.0879 | -3.354
-0.97 | -1.0488 | -3.2386
-0.96 | -1.0155 | -3.1225
-0.95 | -0.9749 | -3.0014
-0.94 | -0.9369 | -2.9186
-0.93 | -0.9022 | -2.7994
-0.92 | -0.861 | -2.7165
-0.91 | -0.8266 | -2.6306
-0.9 | -0.7919 | -2.5406
-0.89 | -0.7634 | -2.4418
-0.88 | -0.734 | -2.3622
-0.87 | -0.7034 | -2.2741
-0.86 | -0.6757 | -2.2051
-0.85 | -0.6485 | -2.1181
-0.84 | -0.6219 | -2.0555
-0.83 | -0.5949 | -1.9877
-0.82 | -0.5739 | -1.9231
-0.81 | -0.5493 | -1.85
-0.8 | -0.5251 | -1.7887
-0.79 | -0.5092 | -1.7244
-0.78 | -0.48786 | -1.6571
-0.77 | -0.46437 | -1.6042
-0.76 | -0.44398 | -1.5504
-0.75 | -0.42639 | -1.4902
-0.74 | -0.40755 | -1.4263
-0.73 | -0.39184 | -1.3744
-0.72 | -0.37408 | -1.3239
-0.71 | -0.35553 | -1.2759
-0.7 | -0.34106 | -1.2351
-0.69 | -0.327 | -1.1898
-0.68 | -0.3119 | -1.1418
-0.67 | -0.2981 | -1.1021
-0.66 | -0.2848 | -1.0571
-0.65 | -0.2717 | -1.0213
-0.64 | -0.25763 | -0.9786
-0.63 | -0.24709 | -0.9397
-0.62 | -0.23461 | -0.9057
-0.61 | -0.2241 | -0.8704
-0.6 | -0.2139 | -0.834
-0.59 | -0.20298 | -0.8051
-0.58 | -0.19252 | -0.7726
-0.57 | -0.18409 | -0.7405
-0.56 | -0.17477 | -0.7121
-0.55 | -0.16563 | -0.6848
-0.54 | -0.15728 | -0.6596
-0.53 | -0.14914 | -0.6296
-0.52 | -0.14137 | -0.6052
-0.51 | -0.13447 | -0.5867
-0.5 | -0.12725 | -0.5589
-0.49 | -0.12079 | -0.5377
-0.48 | -0.11428 | -0.5149
-0.47 | -0.1081 | -0.49646
-0.46 | -0.10198 | -0.47445
-0.45 | -0.09669 | -0.45314
-0.44 | -0.09157 | -0.43555
-0.43 | -0.08623 | -0.4172
-0.42 | -0.08119 | -0.39977
-0.41 | -0.07672 | -0.38465
-0.4 | -0.07244 | -0.36862
-0.39 | -0.06862 | -0.35361
-0.38 | -0.06412 | -0.33814
-0.37 | -0.06046 | -0.32517
-0.36 | -0.05653 | -0.3098
-0.35 | -0.05349 | -0.29474
-0.34 | -0.05015 | -0.28021
-0.33 | -0.046969 | -0.26796
-0.32 | -0.044032 | -0.25647
-0.31 | -0.041238 | -0.24402
-0.3 | -0.038706 | -0.23131
-0.29 | -0.036042 | -0.2196
-0.28 | -0.03371 | -0.20762
-0.27 | -0.03136 | -0.19755
-0.26 | -0.029273 | -0.18737
-0.25 | -0.027257 | -0.1763
-0.24 | -0.025309 | -0.16621
-0.23 | -0.023434 | -0.15658
-0.22 | -0.021733 | -0.14642
-0.21 | -0.019983 | -0.13762
-0.2 | -0.018497 | -0.12849
-0.19 | -0.017044 | -0.1188
-0.18 | -0.015628 | -0.11082
-0.17 | -0.014326 | -0.10286
-0.16 | -0.013154 | -0.09562
-0.15 | -0.01206 | -0.08772
-0.14 | -0.010949 | -0.08183
-0.13 | -0.00992 | -0.07579
-0.12 | -0.009014 | -0.069
-0.11 | -0.008038 | -0.06409
-0.1 | -0.007222 | -0.05849
-0.09 | -0.006405 | -0.05356
-0.08 | -0.005673 | -0.048811
-0.07 | -0.0049625 | -0.044882
-0.06 | -0.0042316 | -0.041014
-0.05 | -0.0035396 | -0.037435
-0.04 | -0.0028588 | -0.033669
-0.03 | -0.0021844 | -0.030823
-0.02 | -0.0015045 | -0.027562
-0.01 | -0.0007678 | -0.02482
0 | -8.4e-06 | -0.022123
0.01 | 0.0007633 | -0.019408
0.02 | 0.0016333 | -0.017182
0.03 | 0.0025446 | -0.014486
0.04 | 0.0035727 | -0.012012
0.05 | 0.0046496 | -0.009171
0.06 | 0.005837 | -0.006267
0.07 | 0.007383 | -0.0026787
0.08 | 0.008927 | 0.0015894
0.09 | 0.010687 | 0.006837
0.1 | 0.012653 | 0.013264
0.11 | 0.015087 | 0.021543
0.12 | 0.017772 | 0.032092
0.13 | 0.020677 | 0.04571
0.14 | 0.024012 | 0.06212
0.15 | 0.027966 | 0.08366
0.16 | 0.032462 | 0.11158
0.17 | 0.037321 | 0.14569
0.18 | 0.042656 | 0.18789
0.19 | 0.049381 | 0.24084
0.2 | 0.056634 | 0.30604
0.21 | 0.06457 | 0.38737
0.22 | 0.07416 | 0.48519
0.23 | 0.08476 | 0.5974
0.24 | 0.09738 | 0.7455
0.25 | 0.11159 | 0.925
0.26 | 0.12769 | 1.1382
0.27 | 0.14569 | 1.403
0.28 | 0.16601 | 1.7202
0.29 | 0.18974 | 2.0995
0.3 | 0.21648 | 2.5533
0.31 | 0.24683 | 3.1012
0.32 | 0.28166 | 3.7695
0.33 | 0.31754 | 4.5559
0.34 | 0.36312 | 5.51
0.35 | 0.41238 | 6.619
0.36 | 0.46834 | 7.974
0.37 | 0.53457 | 9.658
0.38 | 0.5987 | 11.645
0.39 | 0.6864 | 14.018
0.4 | 0.7866 | 16.859
0.41 | 0.903 | 20.328
0.42 | 1.0391 | 24.489
0.43 | 1.1949 | 29.489
0.44 | 1.3853 | 35.497
0.45 | 1.6002 | 42.698
0.46 | 1.866 | 51.485
0.47 | 2.1779 | 61.81
0.48 | 2.5484 | 74.28
0.49 | 3.0071 | 89.3
0.5 | 3.5516 | 107.16