## Diode Characteristic (uA-mm)
VGS (V) | VDS = 0.000 V | VDS = 0.500 V
-1.25 | -3.1313 | -8.637
-1.24 | -3.0214 | -8.384
-1.23 | -2.913 | -8.103
-1.22 | -2.8088 | -7.834
-1.21 | -2.6899 | -7.614
-1.2 | -2.6013 | -7.369
-1.19 | -2.5217 | -7.156
-1.18 | -2.4193 | -6.926
-1.17 | -2.3376 | -6.702
-1.16 | -2.2498 | -6.495
-1.15 | -2.1647 | -6.235
-1.14 | -2.086 | -6.032
-1.13 | -2.0067 | -5.855
-1.12 | -1.9384 | -5.675
-1.11 | -1.8736 | -5.495
-1.1 | -1.8065 | -5.323
-1.09 | -1.7405 | -5.144
-1.08 | -1.6779 | -4.9715
-1.07 | -1.6117 | -4.8191
-1.06 | -1.5472 | -4.6424
-1.05 | -1.4898 | -4.5024
-1.04 | -1.4375 | -4.3603
-1.03 | -1.3889 | -4.223
-1.02 | -1.3378 | -4.067
-1.01 | -1.2851 | -3.9021
-1 | -1.2329 | -3.7965
-0.99 | -1.1909 | -3.6534
-0.98 | -1.1529 | -3.5476
-0.97 | -1.1017 | -3.4259
-0.96 | -1.0615 | -3.3142
-0.95 | -1.021 | -3.2067
-0.94 | -0.9772 | -3.0854
-0.93 | -0.9403 | -2.9862
-0.92 | -0.898 | -2.8786
-0.91 | -0.8667 | -2.7934
-0.9 | -0.8266 | -2.7042
-0.89 | -0.7977 | -2.6149
-0.88 | -0.764 | -2.5068
-0.87 | -0.7344 | -2.4244
-0.86 | -0.7004 | -2.3408
-0.85 | -0.68 | -2.2492
-0.84 | -0.6496 | -2.1689
-0.83 | -0.6231 | -2.1008
-0.82 | -0.5948 | -2.0237
-0.81 | -0.5692 | -1.9545
-0.8 | -0.5468 | -1.8764
-0.79 | -0.5225 | -1.8177
-0.78 | -0.50157 | -1.7503
-0.77 | -0.48455 | -1.6791
-0.76 | -0.46122 | -1.6263
-0.75 | -0.44011 | -1.5767
-0.74 | -0.42048 | -1.5049
-0.73 | -0.40347 | -1.4455
-0.72 | -0.38609 | -1.3968
-0.71 | -0.36822 | -1.3486
-0.7 | -0.35108 | -1.3042
-0.69 | -0.33651 | -1.2515
-0.68 | -0.32159 | -1.2064
-0.67 | -0.30702 | -1.1647
-0.66 | -0.29327 | -1.1192
-0.65 | -0.27883 | -1.0681
-0.64 | -0.26556 | -1.0271
-0.63 | -0.25302 | -0.9903
-0.62 | -0.2405 | -0.9505
-0.61 | -0.22795 | -0.9126
-0.6 | -0.21795 | -0.8864
-0.59 | -0.20835 | -0.8506
-0.58 | -0.19797 | -0.8144
-0.57 | -0.18806 | -0.7833
-0.56 | -0.1782 | -0.7527
-0.55 | -0.16936 | -0.724
-0.54 | -0.1624 | -0.6955
-0.53 | -0.15421 | -0.6672
-0.52 | -0.14518 | -0.6443
-0.51 | -0.13777 | -0.6174
-0.5 | -0.12954 | -0.5894
-0.49 | -0.12353 | -0.5633
-0.48 | -0.117 | -0.5415
-0.47 | -0.11038 | -0.5203
-0.46 | -0.10419 | -0.50106
-0.45 | -0.09851 | -0.48124
-0.44 | -0.09345 | -0.46146
-0.43 | -0.088 | -0.44212
-0.42 | -0.08292 | -0.42289
-0.41 | -0.07806 | -0.40426
-0.4 | -0.07326 | -0.38449
-0.39 | -0.06943 | -0.36869
-0.38 | -0.06457 | -0.35391
-0.37 | -0.06074 | -0.33861
-0.36 | -0.05721 | -0.32272
-0.35 | -0.05365 | -0.30729
-0.34 | -0.05039 | -0.29827
-0.33 | -0.047551 | -0.28365
-0.32 | -0.044647 | -0.26847
-0.31 | -0.041518 | -0.25424
-0.3 | -0.038843 | -0.2429
-0.29 | -0.036209 | -0.2315
-0.28 | -0.034093 | -0.21954
-0.27 | -0.031741 | -0.20673
-0.26 | -0.029453 | -0.19476
-0.25 | -0.027332 | -0.18459
-0.24 | -0.025443 | -0.17368
-0.23 | -0.023474 | -0.16292
-0.22 | -0.021681 | -0.15301
-0.21 | -0.020131 | -0.14307
-0.2 | -0.018619 | -0.13575
-0.19 | -0.016962 | -0.12601
-0.18 | -0.015666 | -0.11653
-0.17 | -0.014398 | -0.10771
-0.16 | -0.013237 | -0.1007
-0.15 | -0.011946 | -0.09255
-0.14 | -0.010965 | -0.08592
-0.13 | -0.009906 | -0.07851
-0.12 | -0.009046 | -0.07259
-0.11 | -0.008031 | -0.06659
-0.1 | -0.007249 | -0.06163
-0.09 | -0.006415 | -0.05592
-0.08 | -0.00574 | -0.05086
-0.07 | -0.0049328 | -0.04649
-0.06 | -0.0042221 | -0.042481
-0.05 | -0.0035446 | -0.038294
-0.04 | -0.0028509 | -0.034899
-0.03 | -0.0021868 | -0.031564
-0.02 | -0.0014694 | -0.028381
-0.01 | -0.0007774 | -0.025415
0 | -2.93e-05 | -0.022308
0.01 | 0.0007894 | -0.01988
0.02 | 0.0015922 | -0.017164
0.03 | 0.0025604 | -0.014646
0.04 | 0.0035028 | -0.012061
0.05 | 0.0046974 | -0.009373
0.06 | 0.005838 | -0.006228
0.07 | 0.007241 | -0.0025987
0.08 | 0.008796 | 0.0016219
0.09 | 0.010743 | 0.006756
0.1 | 0.012655 | 0.013436
0.11 | 0.014943 | 0.021759
0.12 | 0.017528 | 0.03249
0.13 | 0.020728 | 0.04583
0.14 | 0.023879 | 0.06275
0.15 | 0.027834 | 0.08411
0.16 | 0.032181 | 0.11176
0.17 | 0.037529 | 0.14604
0.18 | 0.043084 | 0.18912
0.19 | 0.049625 | 0.24247
0.2 | 0.056921 | 0.30841
0.21 | 0.06456 | 0.38909
0.22 | 0.07459 | 0.48746
0.23 | 0.08571 | 0.6066
0.24 | 0.09762 | 0.7546
0.25 | 0.11237 | 0.9397
0.26 | 0.12812 | 1.1545
0.27 | 0.14679 | 1.4198
0.28 | 0.16681 | 1.7376
0.29 | 0.18966 | 2.1169
0.3 | 0.21689 | 2.5864
0.31 | 0.24756 | 3.1394
0.32 | 0.28188 | 3.8018
0.33 | 0.31939 | 4.6148
0.34 | 0.36372 | 5.5698
0.35 | 0.414 | 6.68
0.36 | 0.47189 | 8.065
0.37 | 0.53592 | 9.758
0.38 | 0.6009 | 11.744
0.39 | 0.6863 | 14.118
0.4 | 0.7849 | 17.034
0.41 | 0.9024 | 20.498
0.42 | 1.0398 | 24.717
0.43 | 1.1907 | 29.725
0.44 | 1.3787 | 35.8
0.45 | 1.5982 | 43.079
0.46 | 1.86 | 51.831
0.47 | 2.1795 | 62.19
0.48 | 2.5537 | 74.87
0.49 | 3.0124 | 89.82
0.5 | 3.5485 | 107.96