## Diode Characteristic (uA-mm)
VGS (V) | VDS = 0.000 V | VDS = 0.500 V
-1.25 | -2.9701 | -8.059
-1.24 | -2.8728 | -7.845
-1.23 | -2.776 | -7.583
-1.22 | -2.6788 | -7.336
-1.21 | -2.5715 | -7.11
-1.2 | -2.4731 | -6.872
-1.19 | -2.394 | -6.667
-1.18 | -2.2988 | -6.473
-1.17 | -2.2197 | -6.267
-1.16 | -2.1478 | -6.098
-1.15 | -2.0707 | -5.872
-1.14 | -1.9948 | -5.679
-1.13 | -1.9136 | -5.531
-1.12 | -1.8513 | -5.345
-1.11 | -1.7749 | -5.158
-1.1 | -1.7171 | -4.9876
-1.09 | -1.6479 | -4.8404
-1.08 | -1.5829 | -4.6659
-1.07 | -1.5295 | -4.5108
-1.06 | -1.471 | -4.349
-1.05 | -1.4161 | -4.2064
-1.04 | -1.37 | -4.0772
-1.03 | -1.3201 | -3.9336
-1.02 | -1.2678 | -3.8258
-1.01 | -1.2214 | -3.6872
-1 | -1.1707 | -3.5672
-0.99 | -1.1318 | -3.4497
-0.98 | -1.0881 | -3.3401
-0.97 | -1.0473 | -3.2199
-0.96 | -1.0013 | -3.1066
-0.95 | -0.9639 | -3.0079
-0.94 | -0.9293 | -2.9097
-0.93 | -0.8905 | -2.7981
-0.92 | -0.8591 | -2.6992
-0.91 | -0.8234 | -2.6179
-0.9 | -0.7925 | -2.527
-0.89 | -0.7604 | -2.4355
-0.88 | -0.7313 | -2.3542
-0.87 | -0.7066 | -2.2602
-0.86 | -0.6751 | -2.1871
-0.85 | -0.6449 | -2.1128
-0.84 | -0.6168 | -2.0391
-0.83 | -0.5978 | -1.9602
-0.82 | -0.5707 | -1.8922
-0.81 | -0.5454 | -1.8218
-0.8 | -0.5224 | -1.7561
-0.79 | -0.5042 | -1.6908
-0.78 | -0.48542 | -1.6345
-0.77 | -0.46479 | -1.5728
-0.76 | -0.44596 | -1.5194
-0.75 | -0.42572 | -1.4559
-0.74 | -0.4085 | -1.4018
-0.73 | -0.39095 | -1.3549
-0.72 | -0.37382 | -1.3007
-0.71 | -0.35714 | -1.2514
-0.7 | -0.34089 | -1.2139
-0.69 | -0.32442 | -1.1664
-0.68 | -0.31173 | -1.1126
-0.67 | -0.296 | -1.0772
-0.66 | -0.28165 | -1.0327
-0.65 | -0.26962 | -1.0029
-0.64 | -0.25776 | -0.9572
-0.63 | -0.24486 | -0.9216
-0.62 | -0.23364 | -0.8875
-0.61 | -0.2224 | -0.8545
-0.6 | -0.21138 | -0.8247
-0.59 | -0.20178 | -0.7893
-0.58 | -0.1931 | -0.7622
-0.57 | -0.18338 | -0.7276
-0.56 | -0.17478 | -0.6974
-0.55 | -0.16546 | -0.6728
-0.54 | -0.15618 | -0.6452
-0.53 | -0.14903 | -0.6209
-0.52 | -0.14121 | -0.5922
-0.51 | -0.13356 | -0.5692
-0.5 | -0.12631 | -0.5441
-0.49 | -0.11992 | -0.5249
-0.48 | -0.11413 | -0.5047
-0.47 | -0.10802 | -0.48654
-0.46 | -0.10149 | -0.46748
-0.45 | -0.09616 | -0.44659
-0.44 | -0.09069 | -0.42769
-0.43 | -0.086 | -0.40687
-0.42 | -0.08139 | -0.3899
-0.41 | -0.07599 | -0.37279
-0.4 | -0.07162 | -0.35948
-0.39 | -0.0671 | -0.3421
-0.38 | -0.06326 | -0.32708
-0.37 | -0.05964 | -0.31312
-0.36 | -0.05583 | -0.30031
-0.35 | -0.05261 | -0.28544
-0.34 | -0.049737 | -0.273
-0.33 | -0.046391 | -0.25955
-0.32 | -0.043549 | -0.24618
-0.31 | -0.040735 | -0.23521
-0.3 | -0.038085 | -0.22257
-0.29 | -0.035707 | -0.21148
-0.28 | -0.033374 | -0.20134
-0.27 | -0.030876 | -0.18914
-0.26 | -0.028848 | -0.17891
-0.25 | -0.026893 | -0.16922
-0.24 | -0.025018 | -0.1591
-0.23 | -0.023098 | -0.14918
-0.22 | -0.021476 | -0.14028
-0.21 | -0.019817 | -0.13195
-0.2 | -0.018409 | -0.12259
-0.19 | -0.016808 | -0.11457
-0.18 | -0.015511 | -0.10704
-0.17 | -0.014186 | -0.09892
-0.16 | -0.013039 | -0.09175
-0.15 | -0.011855 | -0.08531
-0.14 | -0.010826 | -0.07876
-0.13 | -0.009827 | -0.07257
-0.12 | -0.008944 | -0.06698
-0.11 | -0.007968 | -0.06149
-0.1 | -0.007185 | -0.0567
-0.09 | -0.006352 | -0.05148
-0.08 | -0.005638 | -0.047014
-0.07 | -0.0048541 | -0.042735
-0.06 | -0.0041882 | -0.039054
-0.05 | -0.0034872 | -0.035722
-0.04 | -0.0028183 | -0.032589
-0.03 | -0.0021608 | -0.029497
-0.02 | -0.0014624 | -0.026507
-0.01 | -0.0007842 | -0.023746
0 | -2.76e-05 | -0.021042
0.01 | 0.0007774 | -0.018808
0.02 | 0.0015772 | -0.016517
0.03 | 0.0025446 | -0.014139
0.04 | 0.0035075 | -0.011712
0.05 | 0.0046636 | -0.009041
0.06 | 0.005807 | -0.005959
0.07 | 0.007232 | -0.0026423
0.08 | 0.008746 | 0.0014764
0.09 | 0.010673 | 0.006506
0.1 | 0.012554 | 0.012883
0.11 | 0.014826 | 0.020929
0.12 | 0.017365 | 0.03137
0.13 | 0.020484 | 0.044557
0.14 | 0.023727 | 0.06077
0.15 | 0.027432 | 0.08171
0.16 | 0.031745 | 0.10916
0.17 | 0.036748 | 0.1426
0.18 | 0.042161 | 0.18425
0.19 | 0.048716 | 0.23631
0.2 | 0.055641 | 0.30034
0.21 | 0.06321 | 0.38146
0.22 | 0.07261 | 0.47682
0.23 | 0.08336 | 0.5905
0.24 | 0.09516 | 0.7346
0.25 | 0.10924 | 0.913
0.26 | 0.12522 | 1.1244
0.27 | 0.14263 | 1.3773
0.28 | 0.16208 | 1.6878
0.29 | 0.18514 | 2.0573
0.3 | 0.21143 | 2.5144
0.31 | 0.24054 | 3.0503
0.32 | 0.27346 | 3.6987
0.33 | 0.31014 | 4.4776
0.34 | 0.35128 | 5.4144
0.35 | 0.40168 | 6.504
0.36 | 0.45817 | 7.844
0.37 | 0.52077 | 9.459
0.38 | 0.5839 | 11.399
0.39 | 0.6686 | 13.713
0.4 | 0.7632 | 16.524
0.41 | 0.878 | 19.899
0.42 | 1.0122 | 23.986
0.43 | 1.163 | 28.831
0.44 | 1.3483 | 34.735
0.45 | 1.563 | 41.794
0.46 | 1.8219 | 50.429
0.47 | 2.1263 | 60.48
0.48 | 2.4961 | 72.59
0.49 | 2.9441 | 87.5
0.5 | 3.4705 | 104.88