## Diode Characteristic (uA-mm)
VGS (V) | VDS = 0.000 V | VDS = 0.500 V
-1.25 | -2.9251 | -8.062
-1.24 | -2.8271 | -7.829
-1.23 | -2.725 | -7.608
-1.22 | -2.6166 | -7.327
-1.21 | -2.5351 | -7.075
-1.2 | -2.4437 | -6.892
-1.19 | -2.3488 | -6.65
-1.18 | -2.2686 | -6.458
-1.17 | -2.1913 | -6.245
-1.16 | -2.1019 | -6.049
-1.15 | -2.0395 | -5.861
-1.14 | -1.9628 | -5.673
-1.13 | -1.8955 | -5.479
-1.12 | -1.8222 | -5.304
-1.11 | -1.7461 | -5.117
-1.1 | -1.6863 | -4.9763
-1.09 | -1.6206 | -4.7836
-1.08 | -1.5658 | -4.6572
-1.07 | -1.5082 | -4.4905
-1.06 | -1.4473 | -4.3579
-1.05 | -1.3968 | -4.2175
-1.04 | -1.3495 | -4.0739
-1.03 | -1.303 | -3.9194
-1.02 | -1.2499 | -3.804
-1.01 | -1.1991 | -3.6777
-1 | -1.1573 | -3.5442
-0.99 | -1.1113 | -3.4115
-0.98 | -1.0666 | -3.3254
-0.97 | -1.0357 | -3.193
-0.96 | -0.9917 | -3.0965
-0.95 | -0.9557 | -2.981
-0.94 | -0.9142 | -2.8834
-0.93 | -0.8824 | -2.7936
-0.92 | -0.8479 | -2.696
-0.91 | -0.8075 | -2.5905
-0.9 | -0.783 | -2.5095
-0.89 | -0.748 | -2.4262
-0.88 | -0.7183 | -2.3362
-0.87 | -0.6892 | -2.2566
-0.86 | -0.6633 | -2.1748
-0.85 | -0.6407 | -2.0985
-0.84 | -0.6103 | -2.0208
-0.83 | -0.5824 | -1.954
-0.82 | -0.5577 | -1.8834
-0.81 | -0.5342 | -1.8169
-0.8 | -0.5125 | -1.7456
-0.79 | -0.49571 | -1.6837
-0.78 | -0.47537 | -1.6255
-0.77 | -0.45519 | -1.5693
-0.76 | -0.43268 | -1.5052
-0.75 | -0.41614 | -1.4588
-0.74 | -0.39645 | -1.4049
-0.73 | -0.38079 | -1.3496
-0.72 | -0.36232 | -1.3052
-0.71 | -0.34724 | -1.2605
-0.7 | -0.331 | -1.2044
-0.69 | -0.3168 | -1.1679
-0.68 | -0.30151 | -1.1225
-0.67 | -0.28981 | -1.0777
-0.66 | -0.2776 | -1.0443
-0.65 | -0.26477 | -0.9986
-0.64 | -0.25203 | -0.9611
-0.63 | -0.24101 | -0.9274
-0.62 | -0.23038 | -0.8812
-0.61 | -0.21743 | -0.8519
-0.6 | -0.2076 | -0.8198
-0.59 | -0.19682 | -0.7882
-0.58 | -0.18821 | -0.7566
-0.57 | -0.17955 | -0.7293
-0.56 | -0.16965 | -0.6981
-0.55 | -0.16157 | -0.674
-0.54 | -0.15292 | -0.6454
-0.53 | -0.14594 | -0.6211
-0.52 | -0.13776 | -0.5928
-0.51 | -0.13029 | -0.5745
-0.5 | -0.1238 | -0.5436
-0.49 | -0.117 | -0.5243
-0.48 | -0.11152 | -0.506
-0.47 | -0.10515 | -0.48468
-0.46 | -0.09894 | -0.46539
-0.45 | -0.0938 | -0.44322
-0.44 | -0.08843 | -0.42599
-0.43 | -0.08411 | -0.41097
-0.42 | -0.07937 | -0.39636
-0.41 | -0.07471 | -0.37959
-0.4 | -0.07058 | -0.36017
-0.39 | -0.06611 | -0.34493
-0.38 | -0.06247 | -0.33066
-0.37 | -0.05831 | -0.31662
-0.36 | -0.05473 | -0.30251
-0.35 | -0.05178 | -0.2898
-0.34 | -0.048936 | -0.27343
-0.33 | -0.046007 | -0.26212
-0.32 | -0.042987 | -0.24934
-0.31 | -0.040316 | -0.23803
-0.3 | -0.03769 | -0.22351
-0.29 | -0.03524 | -0.21416
-0.28 | -0.032874 | -0.20234
-0.27 | -0.030455 | -0.19055
-0.26 | -0.028448 | -0.18038
-0.25 | -0.026528 | -0.17031
-0.24 | -0.024786 | -0.15934
-0.23 | -0.022783 | -0.14974
-0.22 | -0.021248 | -0.141
-0.21 | -0.019679 | -0.13196
-0.2 | -0.018194 | -0.12349
-0.19 | -0.016674 | -0.1148
-0.18 | -0.015368 | -0.10678
-0.17 | -0.014181 | -0.09887
-0.16 | -0.013 | -0.09235
-0.15 | -0.011852 | -0.08505
-0.14 | -0.010782 | -0.0778
-0.13 | -0.009813 | -0.07176
-0.12 | -0.008938 | -0.06609
-0.11 | -0.007961 | -0.0605
-0.1 | -0.007127 | -0.05561
-0.09 | -0.006337 | -0.05065
-0.08 | -0.005619 | -0.046738
-0.07 | -0.004878 | -0.042798
-0.06 | -0.0041753 | -0.039011
-0.05 | -0.003511 | -0.035522
-0.04 | -0.0028084 | -0.032451
-0.03 | -0.002167 | -0.029369
-0.02 | -0.0014539 | -0.026341
-0.01 | -0.0007769 | -0.023887
0 | -3.04e-05 | -0.02149
0.01 | 0.0007856 | -0.019077
0.02 | 0.0015845 | -0.016561
0.03 | 0.0025578 | -0.013863
0.04 | 0.0035022 | -0.011333
0.05 | 0.0046691 | -0.008823
0.06 | 0.005838 | -0.005859
0.07 | 0.007211 | -0.0024732
0.08 | 0.00878 | 0.0016276
0.09 | 0.010722 | 0.006614
0.1 | 0.012597 | 0.012968
0.11 | 0.01487 | 0.021086
0.12 | 0.017382 | 0.03145
0.13 | 0.020483 | 0.044726
0.14 | 0.023728 | 0.06131
0.15 | 0.027483 | 0.08267
0.16 | 0.031655 | 0.11028
0.17 | 0.036873 | 0.14408
0.18 | 0.042296 | 0.18606
0.19 | 0.048761 | 0.23854
0.2 | 0.055711 | 0.30387
0.21 | 0.06322 | 0.38451
0.22 | 0.07252 | 0.48223
0.23 | 0.08324 | 0.5957
0.24 | 0.09534 | 0.7421
0.25 | 0.1096 | 0.9215
0.26 | 0.12506 | 1.1383
0.27 | 0.14283 | 1.3966
0.28 | 0.16279 | 1.7141
0.29 | 0.18525 | 2.0917
0.3 | 0.21199 | 2.5498
0.31 | 0.24137 | 3.1004
0.32 | 0.27323 | 3.7613
0.33 | 0.31143 | 4.557
0.34 | 0.35353 | 5.5096
0.35 | 0.40303 | 6.611
0.36 | 0.46051 | 8
0.37 | 0.52308 | 9.664
0.38 | 0.586 | 11.639
0.39 | 0.6722 | 14.041
0.4 | 0.7663 | 16.855
0.41 | 0.8822 | 20.332
0.42 | 1.0165 | 24.53
0.43 | 1.1677 | 29.577
0.44 | 1.3546 | 35.531
0.45 | 1.5723 | 42.83
0.46 | 1.8297 | 51.663
0.47 | 2.1426 | 61.87
0.48 | 2.5205 | 74.56
0.49 | 2.9721 | 89.68
0.5 | 3.5011 | 107.9