## Diode Characteristic (uA-mm)
VGS (V) | VDS = 0.000 V | VDS = 0.500 V
-1.25 | -3.0064 | -8.196
-1.24 | -2.874 | -7.947
-1.23 | -2.7846 | -7.673
-1.22 | -2.6662 | -7.462
-1.21 | -2.5992 | -7.232
-1.2 | -2.4962 | -6.983
-1.19 | -2.406 | -6.774
-1.18 | -2.3255 | -6.555
-1.17 | -2.2478 | -6.361
-1.16 | -2.1649 | -6.142
-1.15 | -2.0934 | -5.952
-1.14 | -2.0145 | -5.768
-1.13 | -1.9373 | -5.612
-1.12 | -1.8652 | -5.451
-1.11 | -1.7962 | -5.244
-1.1 | -1.7285 | -5.059
-1.09 | -1.6692 | -4.9176
-1.08 | -1.6078 | -4.7644
-1.07 | -1.5479 | -4.5596
-1.06 | -1.4895 | -4.4271
-1.05 | -1.4402 | -4.2931
-1.04 | -1.3819 | -4.1582
-1.03 | -1.3423 | -4.0066
-1.02 | -1.2897 | -3.8929
-1.01 | -1.2395 | -3.7588
-1 | -1.1923 | -3.631
-0.99 | -1.148 | -3.5153
-0.98 | -1.1033 | -3.3911
-0.97 | -1.0602 | -3.2849
-0.96 | -1.0152 | -3.1696
-0.95 | -0.9771 | -3.0642
-0.94 | -0.9449 | -2.957
-0.93 | -0.9064 | -2.87
-0.92 | -0.8649 | -2.7589
-0.91 | -0.8292 | -2.6493
-0.9 | -0.7974 | -2.5574
-0.89 | -0.7695 | -2.4806
-0.88 | -0.7332 | -2.3837
-0.87 | -0.7078 | -2.3058
-0.86 | -0.681 | -2.2149
-0.85 | -0.6502 | -2.1409
-0.84 | -0.6264 | -2.0792
-0.83 | -0.5999 | -2.0022
-0.82 | -0.5751 | -1.9234
-0.81 | -0.5494 | -1.8663
-0.8 | -0.5307 | -1.7876
-0.79 | -0.5036 | -1.7292
-0.78 | -0.48693 | -1.672
-0.77 | -0.46486 | -1.6154
-0.76 | -0.44534 | -1.5485
-0.75 | -0.42725 | -1.4895
-0.74 | -0.41022 | -1.4405
-0.73 | -0.39314 | -1.3859
-0.72 | -0.37251 | -1.3401
-0.71 | -0.35728 | -1.2861
-0.7 | -0.34281 | -1.238
-0.69 | -0.32505 | -1.1878
-0.68 | -0.31327 | -1.1475
-0.67 | -0.2985 | -1.1162
-0.66 | -0.28496 | -1.0636
-0.65 | -0.27128 | -1.022
-0.64 | -0.2573 | -0.9901
-0.63 | -0.24591 | -0.946
-0.62 | -0.23401 | -0.9071
-0.61 | -0.22269 | -0.8756
-0.6 | -0.21385 | -0.8443
-0.59 | -0.20313 | -0.8095
-0.58 | -0.19318 | -0.7781
-0.57 | -0.1833 | -0.7547
-0.56 | -0.17398 | -0.7185
-0.55 | -0.16481 | -0.6858
-0.54 | -0.1563 | -0.6599
-0.53 | -0.14878 | -0.6311
-0.52 | -0.14127 | -0.6129
-0.51 | -0.13478 | -0.5875
-0.5 | -0.12698 | -0.5637
-0.49 | -0.12078 | -0.5421
-0.48 | -0.11339 | -0.5189
-0.47 | -0.10808 | -0.49792
-0.46 | -0.10246 | -0.48196
-0.45 | -0.09616 | -0.45928
-0.44 | -0.09035 | -0.44042
-0.43 | -0.08543 | -0.4209
-0.42 | -0.08053 | -0.40393
-0.41 | -0.07584 | -0.38631
-0.4 | -0.07168 | -0.37174
-0.39 | -0.06765 | -0.35634
-0.38 | -0.06346 | -0.33852
-0.37 | -0.05958 | -0.32503
-0.36 | -0.05574 | -0.31064
-0.35 | -0.05252 | -0.29687
-0.34 | -0.049665 | -0.28164
-0.33 | -0.046886 | -0.26987
-0.32 | -0.043765 | -0.25727
-0.31 | -0.040957 | -0.24341
-0.3 | -0.038068 | -0.23183
-0.29 | -0.03564 | -0.22012
-0.28 | -0.033068 | -0.20924
-0.27 | -0.03076 | -0.19713
-0.26 | -0.028554 | -0.18615
-0.25 | -0.026762 | -0.17604
-0.24 | -0.024909 | -0.16607
-0.23 | -0.023015 | -0.15729
-0.22 | -0.021333 | -0.14617
-0.21 | -0.019731 | -0.13785
-0.2 | -0.018189 | -0.1285
-0.19 | -0.016751 | -0.11965
-0.18 | -0.015386 | -0.11167
-0.17 | -0.014141 | -0.10171
-0.16 | -0.012964 | -0.0957
-0.15 | -0.011727 | -0.0879
-0.14 | -0.010755 | -0.08161
-0.13 | -0.009804 | -0.07584
-0.12 | -0.008859 | -0.06933
-0.11 | -0.00786 | -0.06405
-0.1 | -0.007083 | -0.05813
-0.09 | -0.006324 | -0.05311
-0.08 | -0.005609 | -0.048594
-0.07 | -0.0048977 | -0.044099
-0.06 | -0.0041653 | -0.040555
-0.05 | -0.00351 | -0.036798
-0.04 | -0.0027988 | -0.033266
-0.03 | -0.0021514 | -0.030298
-0.02 | -0.0014521 | -0.027281
-0.01 | -0.0007677 | -0.024633
0 | -2.52e-05 | -0.021695
0.01 | 0.0008036 | -0.019439
0.02 | 0.0015987 | -0.016947
0.03 | 0.0025943 | -0.01469
0.04 | 0.0035251 | -0.012008
0.05 | 0.0046996 | -0.009491
0.06 | 0.00592 | -0.006332
0.07 | 0.00731 | -0.0028565
0.08 | 0.00884 | 0.0012284
0.09 | 0.010693 | 0.006327
0.1 | 0.012755 | 0.01289
0.11 | 0.015053 | 0.021102
0.12 | 0.017595 | 0.031707
0.13 | 0.020713 | 0.044937
0.14 | 0.024052 | 0.06185
0.15 | 0.027909 | 0.08332
0.16 | 0.032161 | 0.11113
0.17 | 0.037409 | 0.14477
0.18 | 0.042972 | 0.18834
0.19 | 0.049315 | 0.24188
0.2 | 0.056504 | 0.307
0.21 | 0.06372 | 0.38898
0.22 | 0.07409 | 0.48638
0.23 | 0.08494 | 0.6042
0.24 | 0.09706 | 0.7525
0.25 | 0.11106 | 0.9344
0.26 | 0.12688 | 1.1509
0.27 | 0.14579 | 1.4172
0.28 | 0.16641 | 1.7383
0.29 | 0.18903 | 2.1197
0.3 | 0.21621 | 2.5875
0.31 | 0.24543 | 3.1438
0.32 | 0.28046 | 3.8046
0.33 | 0.31876 | 4.621
0.34 | 0.3622 | 5.5901
0.35 | 0.41378 | 6.691
0.36 | 0.46967 | 8.085
0.37 | 0.53574 | 9.782
0.38 | 0.6002 | 11.78
0.39 | 0.6824 | 14.16
0.4 | 0.7837 | 17.043
0.41 | 0.8988 | 20.526
0.42 | 1.0376 | 24.761
0.43 | 1.1957 | 29.752
0.44 | 1.3839 | 35.849
0.45 | 1.6025 | 43.09
0.46 | 1.8592 | 51.865
0.47 | 2.1772 | 62.35
0.48 | 2.5556 | 74.95
0.49 | 3.0074 | 90.08
0.5 | 3.557 | 108.17