## Diode Characteristic (uA-mm)
VGS (V) | VDS = 0.000 V | VDS = 0.500 V
-1.25 | -2.9672 | -8.115
-1.24 | -2.8481 | -7.831
-1.23 | -2.7549 | -7.626
-1.22 | -2.657 | -7.361
-1.21 | -2.5596 | -7.14
-1.2 | -2.4569 | -6.92
-1.19 | -2.3842 | -6.713
-1.18 | -2.3044 | -6.503
-1.17 | -2.225 | -6.27
-1.16 | -2.1362 | -6.079
-1.15 | -2.0566 | -5.902
-1.14 | -1.9811 | -5.704
-1.13 | -1.9078 | -5.518
-1.12 | -1.843 | -5.351
-1.11 | -1.7729 | -5.153
-1.1 | -1.7083 | -4.98
-1.09 | -1.6494 | -4.8049
-1.08 | -1.5842 | -4.658
-1.07 | -1.5334 | -4.5122
-1.06 | -1.4818 | -4.3624
-1.05 | -1.4174 | -4.2159
-1.04 | -1.3724 | -4.0707
-1.03 | -1.3124 | -3.9537
-1.02 | -1.2713 | -3.8119
-1.01 | -1.2223 | -3.6914
-1 | -1.1746 | -3.5719
-0.99 | -1.1299 | -3.445
-0.98 | -1.0921 | -3.3312
-0.97 | -1.052 | -3.2187
-0.96 | -1.0136 | -3.1046
-0.95 | -0.9716 | -3.0184
-0.94 | -0.9379 | -2.9013
-0.93 | -0.8983 | -2.8096
-0.92 | -0.8604 | -2.7087
-0.91 | -0.824 | -2.6234
-0.9 | -0.7967 | -2.5251
-0.89 | -0.7585 | -2.4478
-0.88 | -0.7288 | -2.3551
-0.87 | -0.7025 | -2.2722
-0.86 | -0.674 | -2.1902
-0.85 | -0.6449 | -2.1159
-0.84 | -0.6222 | -2.0455
-0.83 | -0.5949 | -1.9714
-0.82 | -0.5689 | -1.8964
-0.81 | -0.5491 | -1.8285
-0.8 | -0.5281 | -1.7614
-0.79 | -0.501 | -1.6973
-0.78 | -0.4834 | -1.6372
-0.77 | -0.46322 | -1.5722
-0.76 | -0.4436 | -1.5174
-0.75 | -0.42587 | -1.4616
-0.74 | -0.40685 | -1.4065
-0.73 | -0.39213 | -1.3469
-0.72 | -0.37277 | -1.3128
-0.71 | -0.35601 | -1.2555
-0.7 | -0.33874 | -1.2154
-0.69 | -0.32429 | -1.174
-0.68 | -0.30896 | -1.1234
-0.67 | -0.29536 | -1.0786
-0.66 | -0.28179 | -1.0418
-0.65 | -0.26983 | -1.0029
-0.64 | -0.25716 | -0.9593
-0.63 | -0.24525 | -0.9255
-0.62 | -0.23487 | -0.8887
-0.61 | -0.22184 | -0.8593
-0.6 | -0.21066 | -0.8206
-0.59 | -0.20149 | -0.7936
-0.58 | -0.19187 | -0.7599
-0.57 | -0.18293 | -0.7293
-0.56 | -0.17405 | -0.7034
-0.55 | -0.16511 | -0.6749
-0.54 | -0.15725 | -0.6478
-0.53 | -0.14996 | -0.6285
-0.52 | -0.14192 | -0.6002
-0.51 | -0.13419 | -0.5747
-0.5 | -0.12647 | -0.5507
-0.49 | -0.12031 | -0.5324
-0.48 | -0.11371 | -0.5072
-0.47 | -0.10739 | -0.49001
-0.46 | -0.1022 | -0.46788
-0.45 | -0.09606 | -0.44679
-0.44 | -0.09179 | -0.42724
-0.43 | -0.08672 | -0.41063
-0.42 | -0.08176 | -0.39488
-0.41 | -0.07725 | -0.37757
-0.4 | -0.07289 | -0.36171
-0.39 | -0.068 | -0.34476
-0.38 | -0.06414 | -0.33083
-0.37 | -0.06037 | -0.31706
-0.36 | -0.05682 | -0.30238
-0.35 | -0.05351 | -0.28853
-0.34 | -0.05016 | -0.27434
-0.33 | -0.047084 | -0.26311
-0.32 | -0.044052 | -0.24986
-0.31 | -0.040987 | -0.23754
-0.3 | -0.038433 | -0.2251
-0.29 | -0.036158 | -0.21376
-0.28 | -0.033453 | -0.20166
-0.27 | -0.031362 | -0.19248
-0.26 | -0.029028 | -0.18034
-0.25 | -0.027109 | -0.1708
-0.24 | -0.02524 | -0.16087
-0.23 | -0.023351 | -0.15105
-0.22 | -0.021587 | -0.14109
-0.21 | -0.02012 | -0.13158
-0.2 | -0.018523 | -0.12348
-0.19 | -0.016911 | -0.11414
-0.18 | -0.015572 | -0.10684
-0.17 | -0.014291 | -0.09915
-0.16 | -0.013106 | -0.09218
-0.15 | -0.011901 | -0.08425
-0.14 | -0.010862 | -0.07802
-0.13 | -0.00986 | -0.07204
-0.12 | -0.008982 | -0.06631
-0.11 | -0.007949 | -0.06024
-0.1 | -0.007168 | -0.05548
-0.09 | -0.006344 | -0.05058
-0.08 | -0.005663 | -0.046488
-0.07 | -0.0048986 | -0.042199
-0.06 | -0.0041704 | -0.038913
-0.05 | -0.0035118 | -0.035533
-0.04 | -0.0028136 | -0.03205
-0.03 | -0.0021606 | -0.02915
-0.02 | -0.0014495 | -0.026549
-0.01 | -0.000775 | -0.023422
0 | -3.03e-05 | -0.020855
0.01 | 0.0007977 | -0.018506
0.02 | 0.0015923 | -0.016095
0.03 | 0.0025749 | -0.013812
0.04 | 0.0035159 | -0.011554
0.05 | 0.0046984 | -0.008825
0.06 | 0.005861 | -0.006044
0.07 | 0.007252 | -0.0026134
0.08 | 0.008772 | 0.0013358
0.09 | 0.010633 | 0.006222
0.1 | 0.012683 | 0.012404
0.11 | 0.014925 | 0.020167
0.12 | 0.017397 | 0.030463
0.13 | 0.020453 | 0.043391
0.14 | 0.023715 | 0.05947
0.15 | 0.027504 | 0.08015
0.16 | 0.031594 | 0.10667
0.17 | 0.036836 | 0.13945
0.18 | 0.042183 | 0.18091
0.19 | 0.048455 | 0.23215
0.2 | 0.05527 | 0.29506
0.21 | 0.06219 | 0.37366
0.22 | 0.07195 | 0.46903
0.23 | 0.08284 | 0.5801
0.24 | 0.09438 | 0.7208
0.25 | 0.10825 | 0.8969
0.26 | 0.12348 | 1.1053
0.27 | 0.1411 | 1.3551
0.28 | 0.16036 | 1.6613
0.29 | 0.18249 | 2.0273
0.3 | 0.20818 | 2.4802
0.31 | 0.23669 | 3.0066
0.32 | 0.26877 | 3.6526
0.33 | 0.30608 | 4.4324
0.34 | 0.34706 | 5.3366
0.35 | 0.39548 | 6.418
0.36 | 0.44959 | 7.763
0.37 | 0.51361 | 9.378
0.38 | 0.5739 | 11.308
0.39 | 0.6578 | 13.636
0.4 | 0.7554 | 16.432
0.41 | 0.8659 | 19.75
0.42 | 1.0003 | 23.838
0.43 | 1.149 | 28.705
0.44 | 1.3315 | 34.61
0.45 | 1.5444 | 41.65
0.46 | 1.7931 | 50.251
0.47 | 2.1039 | 60.27
0.48 | 2.4645 | 72.56
0.49 | 2.9169 | 87.34
0.5 | 3.4441 | 104.88