## Diode Characteristic (uA-mm)
VGS (V) | VDS = 0.000 V | VDS = 0.500 V
-1.25 | -2.7059 | -7.246
-1.24 | -2.6057 | -7.04
-1.23 | -2.5004 | -6.804
-1.22 | -2.4135 | -6.578
-1.21 | -2.3445 | -6.373
-1.2 | -2.2612 | -6.197
-1.19 | -2.1703 | -5.973
-1.18 | -2.099 | -5.82
-1.17 | -2.0333 | -5.625
-1.16 | -1.9658 | -5.424
-1.15 | -1.8865 | -5.263
-1.14 | -1.8328 | -5.091
-1.13 | -1.756 | -4.9262
-1.12 | -1.6989 | -4.7554
-1.11 | -1.6346 | -4.6084
-1.1 | -1.5665 | -4.4738
-1.09 | -1.5109 | -4.3287
-1.08 | -1.4533 | -4.1676
-1.07 | -1.4034 | -4.0684
-1.06 | -1.3511 | -3.9163
-1.05 | -1.2994 | -3.7961
-1.04 | -1.2532 | -3.6701
-1.03 | -1.2051 | -3.5463
-1.02 | -1.1599 | -3.426
-1.01 | -1.1221 | -3.2984
-1 | -1.072 | -3.1919
-0.99 | -1.0358 | -3.0791
-0.98 | -0.9973 | -2.9785
-0.97 | -0.9599 | -2.8938
-0.96 | -0.9215 | -2.7982
-0.95 | -0.8847 | -2.7073
-0.94 | -0.8542 | -2.6106
-0.93 | -0.825 | -2.5344
-0.92 | -0.7896 | -2.4459
-0.91 | -0.7609 | -2.3543
-0.9 | -0.7289 | -2.2781
-0.89 | -0.7 | -2.202
-0.88 | -0.6737 | -2.1162
-0.87 | -0.6517 | -2.0376
-0.86 | -0.6232 | -1.9654
-0.85 | -0.601 | -1.8943
-0.84 | -0.5729 | -1.8233
-0.83 | -0.5496 | -1.7643
-0.82 | -0.5286 | -1.7112
-0.81 | -0.5054 | -1.6441
-0.8 | -0.49035 | -1.5856
-0.79 | -0.46363 | -1.5325
-0.78 | -0.44625 | -1.484
-0.77 | -0.42779 | -1.4192
-0.76 | -0.41001 | -1.3755
-0.75 | -0.39226 | -1.3198
-0.74 | -0.37343 | -1.2686
-0.73 | -0.36027 | -1.2183
-0.72 | -0.34426 | -1.1769
-0.71 | -0.32868 | -1.1382
-0.7 | -0.31622 | -1.0944
-0.69 | -0.30123 | -1.0541
-0.68 | -0.28712 | -1.0162
-0.67 | -0.27627 | -0.9752
-0.66 | -0.26284 | -0.9474
-0.65 | -0.25041 | -0.9073
-0.64 | -0.23745 | -0.8737
-0.63 | -0.22713 | -0.8381
-0.62 | -0.21735 | -0.8102
-0.61 | -0.20795 | -0.7715
-0.6 | -0.19793 | -0.7435
-0.59 | -0.18783 | -0.728
-0.58 | -0.17848 | -0.6888
-0.57 | -0.17033 | -0.6625
-0.56 | -0.16198 | -0.6381
-0.55 | -0.15204 | -0.6142
-0.54 | -0.14561 | -0.5869
-0.53 | -0.13943 | -0.5691
-0.52 | -0.13194 | -0.542
-0.51 | -0.12516 | -0.5236
-0.5 | -0.11837 | -0.5058
-0.49 | -0.11201 | -0.48299
-0.48 | -0.10543 | -0.46337
-0.47 | -0.10082 | -0.45044
-0.46 | -0.09561 | -0.42896
-0.45 | -0.09024 | -0.41316
-0.44 | -0.08473 | -0.39623
-0.43 | -0.0804 | -0.38009
-0.42 | -0.07599 | -0.36407
-0.41 | -0.0717 | -0.3495
-0.4 | -0.06697 | -0.33431
-0.39 | -0.0638 | -0.31899
-0.38 | -0.06045 | -0.30663
-0.37 | -0.05659 | -0.2911
-0.36 | -0.05356 | -0.27855
-0.35 | -0.050328 | -0.26805
-0.34 | -0.047423 | -0.25304
-0.33 | -0.044667 | -0.2404
-0.32 | -0.04197 | -0.23045
-0.31 | -0.039339 | -0.21865
-0.3 | -0.036908 | -0.20624
-0.29 | -0.03441 | -0.19818
-0.28 | -0.031949 | -0.18758
-0.27 | -0.029811 | -0.17597
-0.26 | -0.027843 | -0.16633
-0.25 | -0.025831 | -0.15669
-0.24 | -0.024039 | -0.14742
-0.23 | -0.022261 | -0.13891
-0.22 | -0.020678 | -0.12979
-0.21 | -0.019171 | -0.12264
-0.2 | -0.017506 | -0.1138
-0.19 | -0.016261 | -0.10643
-0.18 | -0.014976 | -0.09934
-0.17 | -0.013717 | -0.09177
-0.16 | -0.012469 | -0.08473
-0.15 | -0.011438 | -0.07828
-0.14 | -0.010451 | -0.07292
-0.13 | -0.00953 | -0.0674
-0.12 | -0.00847 | -0.06198
-0.11 | -0.00769 | -0.05727
-0.1 | -0.006878 | -0.05246
-0.09 | -0.006138 | -0.048058
-0.08 | -0.005326 | -0.043841
-0.07 | -0.0046546 | -0.04061
-0.06 | -0.0040318 | -0.037053
-0.05 | -0.0033347 | -0.033637
-0.04 | -0.0027227 | -0.030498
-0.03 | -0.0020249 | -0.027675
-0.02 | -0.0014157 | -0.024991
-0.01 | -0.0006946 | -0.022481
0 | -4.43e-05 | -0.019684
0.01 | 0.0007425 | -0.017703
0.02 | 0.0015222 | -0.015343
0.03 | 0.0024442 | -0.013265
0.04 | 0.0033948 | -0.010987
0.05 | 0.0044979 | -0.008429
0.06 | 0.0056384 | -0.005725
0.07 | 0.006914 | -0.0024377
0.08 | 0.00855 | 0.0014296
0.09 | 0.010229 | 0.006335
0.1 | 0.012128 | 0.012396
0.11 | 0.014351 | 0.020188
0.12 | 0.016884 | 0.030356
0.13 | 0.019644 | 0.043408
0.14 | 0.022663 | 0.05967
0.15 | 0.02639 | 0.0804
0.16 | 0.030364 | 0.10707
0.17 | 0.035059 | 0.14
0.18 | 0.040093 | 0.18157
0.19 | 0.046517 | 0.23281
0.2 | 0.05301 | 0.29579
0.21 | 0.05977 | 0.37445
0.22 | 0.06868 | 0.47044
0.23 | 0.07862 | 0.5822
0.24 | 0.08969 | 0.7271
0.25 | 0.10202 | 0.8998
0.26 | 0.11687 | 1.1066
0.27 | 0.13325 | 1.3637
0.28 | 0.15175 | 1.6687
0.29 | 0.17255 | 2.0366
0.3 | 0.19569 | 2.489
0.31 | 0.22288 | 3.0228
0.32 | 0.25428 | 3.6706
0.33 | 0.28951 | 4.444
0.34 | 0.32839 | 5.381
0.35 | 0.37326 | 6.462
0.36 | 0.42633 | 7.802
0.37 | 0.48585 | 9.427
0.38 | 0.55335 | 11.364
0.39 | 0.6229 | 13.714
0.4 | 0.7158 | 16.514
0.41 | 0.8211 | 19.894
0.42 | 0.948 | 24.035
0.43 | 1.0963 | 28.918
0.44 | 1.267 | 34.909
0.45 | 1.4756 | 41.996
0.46 | 1.7213 | 50.714
0.47 | 2.014 | 60.93
0.48 | 2.3725 | 73.33
0.49 | 2.8046 | 88.32
0.5 | 3.3332 | 105.92