## Diode Characteristic (uA-mm)
VGS (V) | VDS = 0.000 V | VDS = 0.500 V
-1.25 | -2.9828 | -8.245
-1.24 | -2.8753 | -7.975
-1.23 | -2.7934 | -7.699
-1.22 | -2.6925 | -7.464
-1.21 | -2.5842 | -7.21
-1.2 | -2.4941 | -7.02
-1.19 | -2.4077 | -6.792
-1.18 | -2.3131 | -6.588
-1.17 | -2.2412 | -6.388
-1.16 | -2.1544 | -6.159
-1.15 | -2.0748 | -5.968
-1.14 | -1.9982 | -5.81
-1.13 | -1.9221 | -5.607
-1.12 | -1.8568 | -5.435
-1.11 | -1.7896 | -5.266
-1.1 | -1.7268 | -5.072
-1.09 | -1.6612 | -4.8808
-1.08 | -1.6042 | -4.743
-1.07 | -1.5382 | -4.5888
-1.06 | -1.4804 | -4.4258
-1.05 | -1.4293 | -4.27
-1.04 | -1.3782 | -4.1602
-1.03 | -1.3309 | -4.0115
-1.02 | -1.2797 | -3.8796
-1.01 | -1.2391 | -3.7558
-1 | -1.1858 | -3.6476
-0.99 | -1.1405 | -3.5146
-0.98 | -1.0999 | -3.418
-0.97 | -1.0518 | -3.2669
-0.96 | -1.0147 | -3.1578
-0.95 | -0.9743 | -3.0597
-0.94 | -0.9389 | -2.9555
-0.93 | -0.9009 | -2.8617
-0.92 | -0.8644 | -2.7652
-0.91 | -0.8323 | -2.6831
-0.9 | -0.7999 | -2.5726
-0.89 | -0.7659 | -2.4805
-0.88 | -0.7406 | -2.403
-0.87 | -0.7083 | -2.3271
-0.86 | -0.6817 | -2.2396
-0.85 | -0.6522 | -2.1605
-0.84 | -0.6283 | -2.0791
-0.83 | -0.6003 | -2.0135
-0.82 | -0.5745 | -1.9424
-0.81 | -0.5527 | -1.8759
-0.8 | -0.5277 | -1.8014
-0.79 | -0.5057 | -1.7496
-0.78 | -0.48882 | -1.6779
-0.77 | -0.46748 | -1.6093
-0.76 | -0.44566 | -1.5562
-0.75 | -0.42613 | -1.498
-0.74 | -0.40985 | -1.439
-0.73 | -0.39093 | -1.3847
-0.72 | -0.37069 | -1.3346
-0.71 | -0.35462 | -1.292
-0.7 | -0.34119 | -1.2441
-0.69 | -0.32723 | -1.1997
-0.68 | -0.31032 | -1.151
-0.67 | -0.29674 | -1.1152
-0.66 | -0.2822 | -1.0737
-0.65 | -0.26871 | -1.0323
-0.64 | -0.25909 | -0.988
-0.63 | -0.24736 | -0.9506
-0.62 | -0.23412 | -0.912
-0.61 | -0.22527 | -0.8689
-0.6 | -0.21382 | -0.84
-0.59 | -0.20388 | -0.814
-0.58 | -0.19292 | -0.7811
-0.57 | -0.1827 | -0.7492
-0.56 | -0.17444 | -0.7204
-0.55 | -0.16524 | -0.69
-0.54 | -0.15776 | -0.6617
-0.53 | -0.14926 | -0.6407
-0.52 | -0.14196 | -0.6119
-0.51 | -0.13471 | -0.5925
-0.5 | -0.12782 | -0.567
-0.49 | -0.1209 | -0.544
-0.48 | -0.11444 | -0.5218
-0.47 | -0.10837 | -0.5007
-0.46 | -0.10315 | -0.48333
-0.45 | -0.09696 | -0.46265
-0.44 | -0.09166 | -0.4421
-0.43 | -0.08665 | -0.42087
-0.42 | -0.08148 | -0.40353
-0.41 | -0.07754 | -0.38849
-0.4 | -0.07328 | -0.37236
-0.39 | -0.06888 | -0.35453
-0.38 | -0.06458 | -0.34028
-0.37 | -0.06045 | -0.32812
-0.36 | -0.05678 | -0.31146
-0.35 | -0.05297 | -0.29675
-0.34 | -0.05003 | -0.28201
-0.33 | -0.047182 | -0.26979
-0.32 | -0.044493 | -0.25683
-0.31 | -0.041571 | -0.24554
-0.3 | -0.03902 | -0.23199
-0.29 | -0.036367 | -0.22065
-0.28 | -0.033979 | -0.21011
-0.27 | -0.031443 | -0.19909
-0.26 | -0.029378 | -0.18635
-0.25 | -0.027443 | -0.17661
-0.24 | -0.025455 | -0.16571
-0.23 | -0.023558 | -0.15612
-0.22 | -0.021902 | -0.14566
-0.21 | -0.020184 | -0.1364
-0.2 | -0.018667 | -0.12745
-0.19 | -0.017048 | -0.11921
-0.18 | -0.015745 | -0.11092
-0.17 | -0.014443 | -0.10232
-0.16 | -0.013283 | -0.09479
-0.15 | -0.0121 | -0.08758
-0.14 | -0.01097 | -0.08058
-0.13 | -0.009971 | -0.07492
-0.12 | -0.009006 | -0.06949
-0.11 | -0.008092 | -0.06354
-0.1 | -0.007299 | -0.05819
-0.09 | -0.006457 | -0.05369
-0.08 | -0.005677 | -0.048562
-0.07 | -0.0049147 | -0.044294
-0.06 | -0.0042507 | -0.040457
-0.05 | -0.0035267 | -0.036963
-0.04 | -0.002871 | -0.03373
-0.03 | -0.0021774 | -0.030394
-0.02 | -0.0014835 | -0.027619
-0.01 | -0.0007923 | -0.024706
0 | -3.28e-05 | -0.021582
0.01 | 0.0007902 | -0.019319
0.02 | 0.0016152 | -0.016983
0.03 | 0.0025913 | -0.014494
0.04 | 0.0035741 | -0.012018
0.05 | 0.0047578 | -0.009278
0.06 | 0.005974 | -0.006296
0.07 | 0.007375 | -0.002724
0.08 | 0.008903 | 0.0014639
0.09 | 0.010906 | 0.006572
0.1 | 0.012881 | 0.013021
0.11 | 0.015107 | 0.021179
0.12 | 0.017659 | 0.031891
0.13 | 0.020756 | 0.045368
0.14 | 0.024015 | 0.06214
0.15 | 0.027831 | 0.08387
0.16 | 0.032172 | 0.11132
0.17 | 0.037328 | 0.14574
0.18 | 0.042778 | 0.18806
0.19 | 0.049112 | 0.24117
0.2 | 0.056394 | 0.30655
0.21 | 0.06439 | 0.38674
0.22 | 0.07359 | 0.48596
0.23 | 0.08399 | 0.6009
0.24 | 0.0958 | 0.7465
0.25 | 0.1101 | 0.9267
0.26 | 0.12581 | 1.144
0.27 | 0.14292 | 1.4016
0.28 | 0.16346 | 1.7202
0.29 | 0.18514 | 2.098
0.3 | 0.21192 | 2.5605
0.31 | 0.24097 | 3.1038
0.32 | 0.27264 | 3.7655
0.33 | 0.31105 | 4.5621
0.34 | 0.35274 | 5.5107
0.35 | 0.40268 | 6.617
0.36 | 0.45765 | 7.992
0.37 | 0.52146 | 9.635
0.38 | 0.5849 | 11.644
0.39 | 0.6696 | 14.014
0.4 | 0.7636 | 16.901
0.41 | 0.8783 | 20.309
0.42 | 1.0099 | 24.523
0.43 | 1.1621 | 29.525
0.44 | 1.3512 | 35.549
0.45 | 1.5648 | 42.827
0.46 | 1.8261 | 51.666
0.47 | 2.1325 | 61.87
0.48 | 2.5026 | 74.58
0.49 | 2.9514 | 89.81
0.5 | 3.4826 | 107.73