## Diode Characteristic (uA-mm)
VGS (V) | VDS = 0.000 V | VDS = 0.500 V
-1.25 | -3.2122 | -8.754
-1.24 | -3.0937 | -8.54
-1.23 | -2.9869 | -8.26
-1.22 | -2.8822 | -7.974
-1.21 | -2.7733 | -7.713
-1.2 | -2.687 | -7.462
-1.19 | -2.5897 | -7.24
-1.18 | -2.4991 | -7.008
-1.17 | -2.4046 | -6.795
-1.16 | -2.3174 | -6.594
-1.15 | -2.2332 | -6.343
-1.14 | -2.1609 | -6.17
-1.13 | -2.0786 | -5.971
-1.12 | -2.0057 | -5.791
-1.11 | -1.9306 | -5.59
-1.1 | -1.8651 | -5.416
-1.09 | -1.7906 | -5.243
-1.08 | -1.7255 | -5.061
-1.07 | -1.6669 | -4.8849
-1.06 | -1.6118 | -4.7368
-1.05 | -1.5502 | -4.5858
-1.04 | -1.4915 | -4.435
-1.03 | -1.4353 | -4.2935
-1.02 | -1.381 | -4.1536
-1.01 | -1.3276 | -4.0166
-1 | -1.2762 | -3.8781
-0.99 | -1.224 | -3.7571
-0.98 | -1.1792 | -3.6188
-0.97 | -1.1378 | -3.508
-0.96 | -1.094 | -3.3783
-0.95 | -1.0464 | -3.2662
-0.94 | -1.0083 | -3.1605
-0.93 | -0.9683 | -3.0578
-0.92 | -0.9339 | -2.9589
-0.91 | -0.8972 | -2.8494
-0.9 | -0.8592 | -2.7422
-0.89 | -0.8272 | -2.6555
-0.88 | -0.7971 | -2.5685
-0.87 | -0.7663 | -2.4849
-0.86 | -0.7334 | -2.3818
-0.85 | -0.7032 | -2.3102
-0.84 | -0.6727 | -2.2272
-0.83 | -0.649 | -2.1578
-0.82 | -0.6202 | -2.0783
-0.81 | -0.5994 | -2.0128
-0.8 | -0.5734 | -1.9388
-0.79 | -0.5509 | -1.8661
-0.78 | -0.5262 | -1.7994
-0.77 | -0.5043 | -1.7358
-0.76 | -0.48368 | -1.6717
-0.75 | -0.46262 | -1.6152
-0.74 | -0.44073 | -1.5583
-0.73 | -0.4232 | -1.4997
-0.72 | -0.40513 | -1.4423
-0.71 | -0.38715 | -1.3871
-0.7 | -0.36929 | -1.3389
-0.69 | -0.35352 | -1.2875
-0.68 | -0.33769 | -1.2456
-0.67 | -0.32254 | -1.1908
-0.66 | -0.30704 | -1.1415
-0.65 | -0.29344 | -1.1046
-0.64 | -0.27794 | -1.0603
-0.63 | -0.2671 | -1.0162
-0.62 | -0.25387 | -0.9769
-0.61 | -0.24055 | -0.9478
-0.6 | -0.22993 | -0.912
-0.59 | -0.21774 | -0.8723
-0.58 | -0.20739 | -0.8457
-0.57 | -0.19765 | -0.8095
-0.56 | -0.18737 | -0.7725
-0.55 | -0.17762 | -0.7469
-0.54 | -0.16908 | -0.7163
-0.53 | -0.16119 | -0.6893
-0.52 | -0.15261 | -0.6616
-0.51 | -0.14446 | -0.6352
-0.5 | -0.13805 | -0.6104
-0.49 | -0.12984 | -0.5844
-0.48 | -0.12364 | -0.5606
-0.47 | -0.11743 | -0.5351
-0.46 | -0.10976 | -0.5143
-0.45 | -0.1048 | -0.49915
-0.44 | -0.09816 | -0.47883
-0.43 | -0.09311 | -0.45613
-0.42 | -0.08732 | -0.4383
-0.41 | -0.08246 | -0.41941
-0.4 | -0.07761 | -0.40264
-0.39 | -0.07345 | -0.38287
-0.38 | -0.06876 | -0.36595
-0.37 | -0.06499 | -0.3499
-0.36 | -0.06063 | -0.33453
-0.35 | -0.05687 | -0.32163
-0.34 | -0.05329 | -0.30699
-0.33 | -0.050709 | -0.2926
-0.32 | -0.047066 | -0.27815
-0.31 | -0.044255 | -0.26497
-0.3 | -0.041062 | -0.25117
-0.29 | -0.038389 | -0.23758
-0.28 | -0.035837 | -0.22416
-0.27 | -0.033514 | -0.21226
-0.26 | -0.031017 | -0.20236
-0.25 | -0.028978 | -0.19027
-0.24 | -0.02684 | -0.17753
-0.23 | -0.024938 | -0.16664
-0.22 | -0.023042 | -0.15709
-0.21 | -0.021243 | -0.14932
-0.2 | -0.019625 | -0.13859
-0.19 | -0.018039 | -0.12893
-0.18 | -0.016494 | -0.11974
-0.17 | -0.015108 | -0.11146
-0.16 | -0.013796 | -0.10337
-0.15 | -0.012734 | -0.09578
-0.14 | -0.011588 | -0.08793
-0.13 | -0.010478 | -0.08142
-0.12 | -0.009433 | -0.0747
-0.11 | -0.008505 | -0.06893
-0.1 | -0.007614 | -0.06321
-0.09 | -0.006668 | -0.05742
-0.08 | -0.005878 | -0.05235
-0.07 | -0.005132 | -0.04774
-0.06 | -0.0043962 | -0.043694
-0.05 | -0.0036427 | -0.039303
-0.04 | -0.0029793 | -0.035897
-0.03 | -0.0022182 | -0.032323
-0.02 | -0.0015469 | -0.029105
-0.01 | -0.0007734 | -0.026167
0 | -4.51e-05 | -0.023062
0.01 | 0.0008134 | -0.020194
0.02 | 0.0016567 | -0.017824
0.03 | 0.0026621 | -0.014869
0.04 | 0.0036783 | -0.01219
0.05 | 0.0048827 | -0.00964
0.06 | 0.006152 | -0.006507
0.07 | 0.007563 | -0.0027363
0.08 | 0.009201 | 0.0016648
0.09 | 0.011222 | 0.007108
0.1 | 0.013229 | 0.013725
0.11 | 0.01553 | 0.022299
0.12 | 0.018238 | 0.033017
0.13 | 0.021283 | 0.04669
0.14 | 0.024809 | 0.06375
0.15 | 0.028679 | 0.08607
0.16 | 0.033376 | 0.11368
0.17 | 0.038457 | 0.14917
0.18 | 0.044342 | 0.19285
0.19 | 0.050784 | 0.24674
0.2 | 0.05688 | 0.31327
0.21 | 0.06594 | 0.39549
0.22 | 0.07591 | 0.49646
0.23 | 0.08637 | 0.6134
0.24 | 0.09907 | 0.7623
0.25 | 0.11305 | 0.9453
0.26 | 0.12944 | 1.1665
0.27 | 0.14774 | 1.4341
0.28 | 0.16705 | 1.7492
0.29 | 0.19061 | 2.133
0.3 | 0.2165 | 2.6051
0.31 | 0.24703 | 3.16
0.32 | 0.28069 | 3.828
0.33 | 0.31757 | 4.6337
0.34 | 0.36133 | 5.5957
0.35 | 0.4088 | 6.715
0.36 | 0.46606 | 8.108
0.37 | 0.53074 | 9.815
0.38 | 0.5929 | 11.793
0.39 | 0.6796 | 14.2
0.4 | 0.775 | 17.088
0.41 | 0.8861 | 20.55
0.42 | 1.0216 | 24.787
0.43 | 1.177 | 29.837
0.44 | 1.3626 | 35.951
0.45 | 1.5688 | 43.189
0.46 | 1.8287 | 52.154
0.47 | 2.1379 | 62.56
0.48 | 2.4985 | 75.12
0.49 | 2.947 | 90.6
0.5 | 3.4803 | 108.6