## Diode Characteristic (uA-mm)
VGS (V) | VDS = 0.000 V | VDS = 0.500 V
-1.25 | -4.0962 | -11.468
-1.24 | -3.9497 | -11.075
-1.23 | -3.7984 | -10.716
-1.22 | -3.6663 | -10.399
-1.21 | -3.516 | -10.036
-1.2 | -3.3933 | -9.744
-1.19 | -3.267 | -9.413
-1.18 | -3.1517 | -9.117
-1.17 | -3.0427 | -8.848
-1.16 | -2.9282 | -8.566
-1.15 | -2.8107 | -8.315
-1.14 | -2.7146 | -7.986
-1.13 | -2.6029 | -7.728
-1.12 | -2.5107 | -7.479
-1.11 | -2.4118 | -7.197
-1.1 | -2.3318 | -7.002
-1.09 | -2.2336 | -6.748
-1.08 | -2.1535 | -6.5
-1.07 | -2.0655 | -6.274
-1.06 | -1.9914 | -6.085
-1.05 | -1.9155 | -5.848
-1.04 | -1.8468 | -5.68
-1.03 | -1.7784 | -5.475
-1.02 | -1.7068 | -5.308
-1.01 | -1.6421 | -5.131
-1 | -1.5791 | -4.9365
-0.99 | -1.5083 | -4.7912
-0.98 | -1.4574 | -4.6099
-0.97 | -1.3959 | -4.4505
-0.96 | -1.3421 | -4.3112
-0.95 | -1.2907 | -4.153
-0.94 | -1.2383 | -4.0083
-0.93 | -1.1905 | -3.8627
-0.92 | -1.1365 | -3.7209
-0.91 | -1.0939 | -3.5908
-0.9 | -1.0444 | -3.4642
-0.89 | -1.0059 | -3.3374
-0.88 | -0.9644 | -3.2246
-0.87 | -0.927 | -3.1061
-0.86 | -0.885 | -2.9993
-0.85 | -0.851 | -2.8827
-0.84 | -0.8179 | -2.7931
-0.83 | -0.7808 | -2.6838
-0.82 | -0.7417 | -2.5802
-0.81 | -0.7158 | -2.4917
-0.8 | -0.6844 | -2.3978
-0.79 | -0.6534 | -2.307
-0.78 | -0.6276 | -2.2227
-0.77 | -0.5977 | -2.1541
-0.76 | -0.573 | -2.0676
-0.75 | -0.5435 | -1.9865
-0.74 | -0.5223 | -1.9194
-0.73 | -0.50304 | -1.8354
-0.72 | -0.4807 | -1.764
-0.71 | -0.45672 | -1.6995
-0.7 | -0.43549 | -1.6378
-0.69 | -0.4164 | -1.5717
-0.68 | -0.39683 | -1.5131
-0.67 | -0.37758 | -1.4563
-0.66 | -0.35994 | -1.3966
-0.65 | -0.34268 | -1.3414
-0.64 | -0.32635 | -1.2897
-0.63 | -0.31099 | -1.2397
-0.62 | -0.29608 | -1.1919
-0.61 | -0.28111 | -1.1436
-0.6 | -0.26708 | -1.0984
-0.59 | -0.25289 | -1.0573
-0.58 | -0.24154 | -1.0078
-0.57 | -0.22981 | -0.9717
-0.56 | -0.21756 | -0.9312
-0.55 | -0.20656 | -0.8954
-0.54 | -0.19605 | -0.8598
-0.53 | -0.1854 | -0.826
-0.52 | -0.17521 | -0.7959
-0.51 | -0.16511 | -0.7581
-0.5 | -0.15739 | -0.7263
-0.49 | -0.14833 | -0.7013
-0.48 | -0.14074 | -0.6681
-0.47 | -0.13237 | -0.6389
-0.46 | -0.12444 | -0.6143
-0.45 | -0.11818 | -0.5872
-0.44 | -0.11152 | -0.5615
-0.43 | -0.10487 | -0.5397
-0.42 | -0.09881 | -0.5126
-0.41 | -0.09278 | -0.49336
-0.4 | -0.08764 | -0.46902
-0.39 | -0.08213 | -0.45107
-0.38 | -0.07689 | -0.43225
-0.37 | -0.07237 | -0.40917
-0.36 | -0.06795 | -0.39177
-0.35 | -0.06385 | -0.37594
-0.34 | -0.05975 | -0.35956
-0.33 | -0.05565 | -0.34068
-0.32 | -0.05203 | -0.32627
-0.31 | -0.049139 | -0.30965
-0.3 | -0.045814 | -0.29323
-0.29 | -0.042871 | -0.27916
-0.28 | -0.040003 | -0.26542
-0.27 | -0.036937 | -0.25321
-0.26 | -0.034414 | -0.23862
-0.25 | -0.031887 | -0.22422
-0.24 | -0.029421 | -0.21253
-0.23 | -0.027347 | -0.20047
-0.22 | -0.025277 | -0.18691
-0.21 | -0.023292 | -0.17698
-0.2 | -0.021396 | -0.16532
-0.19 | -0.019581 | -0.15672
-0.18 | -0.018091 | -0.14482
-0.17 | -0.016531 | -0.13283
-0.16 | -0.014966 | -0.12396
-0.15 | -0.013741 | -0.11502
-0.14 | -0.012558 | -0.10641
-0.13 | -0.011305 | -0.0984
-0.12 | -0.010102 | -0.09043
-0.11 | -0.009118 | -0.08344
-0.1 | -0.008182 | -0.07569
-0.09 | -0.00728 | -0.06994
-0.08 | -0.006337 | -0.06411
-0.07 | -0.005509 | -0.05784
-0.06 | -0.004748 | -0.05218
-0.05 | -0.0039834 | -0.047409
-0.04 | -0.0031783 | -0.04316
-0.03 | -0.0024584 | -0.03886
-0.02 | -0.0016422 | -0.034859
-0.01 | -0.0008711 | -0.031176
0 | -3e-05 | -0.027667
0.01 | 0.0009027 | -0.024322
0.02 | 0.0018074 | -0.021329
0.03 | 0.0029334 | -0.018114
0.04 | 0.0040004 | -0.015006
0.05 | 0.0053462 | -0.011593
0.06 | 0.006724 | -0.00809
0.07 | 0.008364 | -0.0041219
0.08 | 0.010175 | 0.0005489
0.09 | 0.012265 | 0.006436
0.1 | 0.014638 | 0.013517
0.11 | 0.017288 | 0.022333
0.12 | 0.020139 | 0.033693
0.13 | 0.02382 | 0.048313
0.14 | 0.027649 | 0.06606
0.15 | 0.032124 | 0.08926
0.16 | 0.037178 | 0.11902
0.17 | 0.043191 | 0.15575
0.18 | 0.049676 | 0.20086
0.19 | 0.05652 | 0.25758
0.2 | 0.06557 | 0.32642
0.21 | 0.07561 | 0.41475
0.22 | 0.08658 | 0.51938
0.23 | 0.09918 | 0.6411
0.24 | 0.11309 | 0.7975
0.25 | 0.12963 | 0.9906
0.26 | 0.14811 | 1.2165
0.27 | 0.16782 | 1.4986
0.28 | 0.19061 | 1.8343
0.29 | 0.21708 | 2.2336
0.3 | 0.24763 | 2.7229
0.31 | 0.28067 | 3.3038
0.32 | 0.31895 | 4.0051
0.33 | 0.36224 | 4.8405
0.34 | 0.40849 | 5.812
0.35 | 0.46554 | 7.032
0.36 | 0.5288 | 8.45
0.37 | 0.5876 | 10.224
0.38 | 0.6717 | 12.304
0.39 | 0.7638 | 14.818
0.4 | 0.8709 | 17.815
0.41 | 0.996 | 21.44
0.42 | 1.1437 | 25.814
0.43 | 1.3108 | 31.056
0.44 | 1.5093 | 37.395
0.45 | 1.7468 | 44.986
0.46 | 2.0271 | 54.246
0.47 | 2.3519 | 64.95
0.48 | 2.7541 | 78.25
0.49 | 3.2297 | 93.96
0.5 | 3.7963 | 112.8