## Diode Characteristic (uA-mm)
VGS (V) | VDS = 0.000 V | VDS = 0.500 V
-1.25 | -3.4678 | -9.516
-1.24 | -3.3343 | -9.262
-1.23 | -3.2163 | -8.922
-1.22 | -3.0931 | -8.689
-1.21 | -2.9797 | -8.414
-1.2 | -2.8715 | -8.11
-1.19 | -2.7704 | -7.824
-1.18 | -2.6871 | -7.583
-1.17 | -2.569 | -7.35
-1.16 | -2.4817 | -7.122
-1.15 | -2.395 | -6.888
-1.14 | -2.311 | -6.644
-1.13 | -2.2268 | -6.457
-1.12 | -2.1401 | -6.252
-1.11 | -2.063 | -6.05
-1.1 | -1.9809 | -5.849
-1.09 | -1.9167 | -5.678
-1.08 | -1.8411 | -5.467
-1.07 | -1.7724 | -5.306
-1.06 | -1.7067 | -5.123
-1.05 | -1.649 | -4.9501
-1.04 | -1.5917 | -4.7906
-1.03 | -1.5259 | -4.6265
-1.02 | -1.4746 | -4.492
-1.01 | -1.4089 | -4.3356
-1 | -1.3574 | -4.1852
-0.99 | -1.3059 | -4.048
-0.98 | -1.2605 | -3.8968
-0.97 | -1.2058 | -3.7614
-0.96 | -1.1613 | -3.6389
-0.95 | -1.1196 | -3.522
-0.94 | -1.0756 | -3.3966
-0.93 | -1.04 | -3.2741
-0.92 | -0.9969 | -3.1713
-0.91 | -0.9542 | -3.0718
-0.9 | -0.915 | -2.9687
-0.89 | -0.8785 | -2.8549
-0.88 | -0.8429 | -2.7502
-0.87 | -0.8111 | -2.6528
-0.86 | -0.7772 | -2.5622
-0.85 | -0.7437 | -2.4744
-0.84 | -0.718 | -2.3936
-0.83 | -0.6892 | -2.3058
-0.82 | -0.6573 | -2.2209
-0.81 | -0.6319 | -2.1438
-0.8 | -0.6024 | -2.0696
-0.79 | -0.5795 | -1.9997
-0.78 | -0.5563 | -1.9217
-0.77 | -0.53 | -1.8461
-0.76 | -0.5099 | -1.7742
-0.75 | -0.49061 | -1.719
-0.74 | -0.46723 | -1.6553
-0.73 | -0.44392 | -1.5865
-0.72 | -0.42666 | -1.5256
-0.71 | -0.4062 | -1.4806
-0.7 | -0.38978 | -1.4309
-0.69 | -0.37404 | -1.3724
-0.68 | -0.35473 | -1.3214
-0.67 | -0.338 | -1.2651
-0.66 | -0.32352 | -1.2262
-0.65 | -0.30884 | -1.1742
-0.64 | -0.29532 | -1.1374
-0.63 | -0.28019 | -1.0911
-0.62 | -0.26728 | -1.0508
-0.61 | -0.25515 | -1.0082
-0.6 | -0.24244 | -0.9681
-0.59 | -0.2302 | -0.9297
-0.58 | -0.22066 | -0.8985
-0.57 | -0.20894 | -0.861
-0.56 | -0.19794 | -0.8237
-0.55 | -0.18765 | -0.7904
-0.54 | -0.17904 | -0.758
-0.53 | -0.16963 | -0.7292
-0.52 | -0.16112 | -0.7018
-0.51 | -0.15252 | -0.6745
-0.5 | -0.14524 | -0.6479
-0.49 | -0.1373 | -0.621
-0.48 | -0.12978 | -0.5956
-0.47 | -0.12329 | -0.5687
-0.46 | -0.11671 | -0.5466
-0.45 | -0.11034 | -0.5236
-0.44 | -0.10308 | -0.5046
-0.43 | -0.09792 | -0.48218
-0.42 | -0.09263 | -0.46231
-0.41 | -0.0873 | -0.44528
-0.4 | -0.08186 | -0.42515
-0.39 | -0.07675 | -0.40956
-0.38 | -0.07218 | -0.39057
-0.37 | -0.06848 | -0.37448
-0.36 | -0.06471 | -0.35716
-0.35 | -0.05979 | -0.34039
-0.34 | -0.05626 | -0.32437
-0.33 | -0.05286 | -0.30905
-0.32 | -0.049722 | -0.297
-0.31 | -0.046527 | -0.28218
-0.3 | -0.043449 | -0.26595
-0.29 | -0.040617 | -0.25261
-0.28 | -0.037985 | -0.23933
-0.27 | -0.035212 | -0.22752
-0.26 | -0.032902 | -0.21495
-0.25 | -0.030665 | -0.20376
-0.24 | -0.02843 | -0.19179
-0.23 | -0.026149 | -0.18151
-0.22 | -0.024372 | -0.16955
-0.21 | -0.022364 | -0.15817
-0.2 | -0.020631 | -0.14806
-0.19 | -0.018883 | -0.13869
-0.18 | -0.017518 | -0.12769
-0.17 | -0.016046 | -0.11952
-0.16 | -0.014687 | -0.11088
-0.15 | -0.013282 | -0.10219
-0.14 | -0.012095 | -0.0956
-0.13 | -0.011035 | -0.08748
-0.12 | -0.009963 | -0.08081
-0.11 | -0.008906 | -0.07464
-0.1 | -0.007962 | -0.06859
-0.09 | -0.00706 | -0.06303
-0.08 | -0.006169 | -0.0582
-0.07 | -0.00536 | -0.05293
-0.06 | -0.004579 | -0.047838
-0.05 | -0.0038486 | -0.043381
-0.04 | -0.0030842 | -0.039447
-0.03 | -0.0023633 | -0.035646
-0.02 | -0.0015857 | -0.032437
-0.01 | -0.0008472 | -0.029068
0 | -2.7e-05 | -0.025568
0.01 | 0.0008755 | -0.022623
0.02 | 0.0017506 | -0.019696
0.03 | 0.0027809 | -0.016902
0.04 | 0.0038498 | -0.013978
0.05 | 0.0050929 | -0.01063
0.06 | 0.006481 | -0.007277
0.07 | 0.008015 | -0.0032901
0.08 | 0.009719 | 0.001232
0.09 | 0.011567 | 0.00707
0.1 | 0.013985 | 0.014102
0.11 | 0.016465 | 0.023154
0.12 | 0.019241 | 0.034563
0.13 | 0.022384 | 0.049349
0.14 | 0.02629 | 0.06688
0.15 | 0.030368 | 0.08985
0.16 | 0.035097 | 0.11965
0.17 | 0.040373 | 0.15643
0.18 | 0.04665 | 0.20152
0.19 | 0.053649 | 0.2578
0.2 | 0.06041 | 0.32679
0.21 | 0.0697 | 0.41289
0.22 | 0.07959 | 0.51723
0.23 | 0.09138 | 0.6392
0.24 | 0.10417 | 0.7943
0.25 | 0.11941 | 0.9837
0.26 | 0.13619 | 1.2072
0.27 | 0.1547 | 1.4853
0.28 | 0.17675 | 1.8133
0.29 | 0.20103 | 2.2075
0.3 | 0.22871 | 2.6876
0.31 | 0.25945 | 3.2643
0.32 | 0.29412 | 3.9551
0.33 | 0.33361 | 4.7684
0.34 | 0.379 | 5.74
0.35 | 0.42999 | 6.931
0.36 | 0.48709 | 8.345
0.37 | 0.55239 | 10.079
0.38 | 0.6185 | 12.13
0.39 | 0.7091 | 14.604
0.4 | 0.8068 | 17.545
0.41 | 0.925 | 21.122
0.42 | 1.0614 | 25.444
0.43 | 1.2214 | 30.571
0.44 | 1.4057 | 36.861
0.45 | 1.6281 | 44.311
0.46 | 1.894 | 53.443
0.47 | 2.2013 | 63.99
0.48 | 2.5832 | 77.04
0.49 | 3.0421 | 92.73
0.5 | 3.5769 | 111.03