## Diode Characteristic (uA-mm)
VGS (V) | VDS = 0.000 V | VDS = 0.500 V
-1.25 | -3.6354 | -10.105
-1.24 | -3.5114 | -9.768
-1.23 | -3.3875 | -9.455
-1.22 | -3.2748 | -9.138
-1.21 | -3.1435 | -8.831
-1.2 | -3.048 | -8.582
-1.19 | -2.9177 | -8.292
-1.18 | -2.8102 | -8.051
-1.17 | -2.7126 | -7.753
-1.16 | -2.6166 | -7.531
-1.15 | -2.5184 | -7.28
-1.14 | -2.4172 | -7.052
-1.13 | -2.3376 | -6.844
-1.12 | -2.2523 | -6.638
-1.11 | -2.1745 | -6.435
-1.1 | -2.0874 | -6.172
-1.09 | -2.0081 | -5.972
-1.08 | -1.94 | -5.759
-1.07 | -1.8699 | -5.565
-1.06 | -1.8072 | -5.398
-1.05 | -1.7343 | -5.212
-1.04 | -1.6678 | -5.048
-1.03 | -1.6068 | -4.8742
-1.02 | -1.5475 | -4.7251
-1.01 | -1.4869 | -4.5495
-1 | -1.4297 | -4.3876
-0.99 | -1.375 | -4.2437
-0.98 | -1.3202 | -4.0948
-0.97 | -1.2757 | -3.9577
-0.96 | -1.2184 | -3.8347
-0.95 | -1.1686 | -3.6946
-0.94 | -1.123 | -3.5781
-0.93 | -1.0825 | -3.4628
-0.92 | -1.0383 | -3.3225
-0.91 | -0.9903 | -3.2269
-0.9 | -0.9588 | -3.1138
-0.89 | -0.9192 | -2.9804
-0.88 | -0.8846 | -2.8939
-0.87 | -0.8452 | -2.7911
-0.86 | -0.8116 | -2.6886
-0.85 | -0.7812 | -2.5889
-0.84 | -0.7483 | -2.505
-0.83 | -0.7142 | -2.4201
-0.82 | -0.6853 | -2.3327
-0.81 | -0.6555 | -2.2363
-0.8 | -0.6261 | -2.1544
-0.79 | -0.6025 | -2.0733
-0.78 | -0.5805 | -2.0018
-0.77 | -0.5508 | -1.929
-0.76 | -0.527 | -1.8697
-0.75 | -0.505 | -1.7981
-0.74 | -0.48675 | -1.7172
-0.73 | -0.46708 | -1.6676
-0.72 | -0.44641 | -1.6058
-0.71 | -0.42468 | -1.5381
-0.7 | -0.40465 | -1.4764
-0.69 | -0.38479 | -1.4205
-0.68 | -0.36558 | -1.3678
-0.67 | -0.3509 | -1.3301
-0.66 | -0.3349 | -1.2748
-0.65 | -0.31863 | -1.2193
-0.64 | -0.30316 | -1.1743
-0.63 | -0.28911 | -1.1316
-0.62 | -0.27663 | -1.0927
-0.61 | -0.26235 | -1.0462
-0.6 | -0.25086 | -1.0041
-0.59 | -0.23787 | -0.9662
-0.58 | -0.22634 | -0.9287
-0.57 | -0.21496 | -0.8915
-0.56 | -0.20497 | -0.8572
-0.55 | -0.19462 | -0.8168
-0.54 | -0.18265 | -0.7848
-0.53 | -0.17373 | -0.7595
-0.52 | -0.16624 | -0.7216
-0.51 | -0.15714 | -0.6922
-0.5 | -0.14886 | -0.663
-0.49 | -0.14162 | -0.6356
-0.48 | -0.13294 | -0.6172
-0.47 | -0.12625 | -0.592
-0.46 | -0.12 | -0.5649
-0.45 | -0.11248 | -0.5452
-0.44 | -0.1065 | -0.522
-0.43 | -0.10039 | -0.5031
-0.42 | -0.09492 | -0.4803
-0.41 | -0.08955 | -0.46019
-0.4 | -0.08355 | -0.44028
-0.39 | -0.07828 | -0.41889
-0.38 | -0.07355 | -0.40322
-0.37 | -0.0691 | -0.38495
-0.36 | -0.06491 | -0.36891
-0.35 | -0.06089 | -0.35292
-0.34 | -0.05741 | -0.33846
-0.33 | -0.05359 | -0.32082
-0.32 | -0.05025 | -0.30412
-0.31 | -0.047276 | -0.29148
-0.3 | -0.043944 | -0.27637
-0.29 | -0.041079 | -0.26298
-0.28 | -0.038293 | -0.24888
-0.27 | -0.035842 | -0.23744
-0.26 | -0.033453 | -0.22353
-0.25 | -0.03101 | -0.21116
-0.24 | -0.028937 | -0.20075
-0.23 | -0.026567 | -0.18783
-0.22 | -0.024618 | -0.17611
-0.21 | -0.022524 | -0.16628
-0.2 | -0.020843 | -0.15573
-0.19 | -0.019148 | -0.14614
-0.18 | -0.017645 | -0.13605
-0.17 | -0.016177 | -0.12609
-0.16 | -0.014766 | -0.11716
-0.15 | -0.013338 | -0.10791
-0.14 | -0.0122 | -0.10021
-0.13 | -0.010954 | -0.09206
-0.12 | -0.009902 | -0.08473
-0.11 | -0.00883 | -0.0781
-0.1 | -0.007965 | -0.07144
-0.09 | -0.007016 | -0.06552
-0.08 | -0.006176 | -0.05938
-0.07 | -0.005342 | -0.05434
-0.06 | -0.0045982 | -0.049192
-0.05 | -0.0038472 | -0.045149
-0.04 | -0.0031007 | -0.040619
-0.03 | -0.002352 | -0.036718
-0.02 | -0.0016157 | -0.032677
-0.01 | -0.0008033 | -0.029586
0 | 1.92e-05 | -0.026334
0.01 | 0.000837 | -0.023253
0.02 | 0.0017726 | -0.020079
0.03 | 0.0027612 | -0.017297
0.04 | 0.0038845 | -0.01413
0.05 | 0.0050958 | -0.010881
0.06 | 0.006426 | -0.007594
0.07 | 0.007937 | -0.0033727
0.08 | 0.00988 | 0.001358
0.09 | 0.011741 | 0.007092
0.1 | 0.013931 | 0.013943
0.11 | 0.016416 | 0.023049
0.12 | 0.019498 | 0.03462
0.13 | 0.022715 | 0.048916
0.14 | 0.026358 | 0.06668
0.15 | 0.030573 | 0.09046
0.16 | 0.035505 | 0.11925
0.17 | 0.040789 | 0.15579
0.18 | 0.046895 | 0.20173
0.19 | 0.053812 | 0.25758
0.2 | 0.06106 | 0.3271
0.21 | 0.07017 | 0.41346
0.22 | 0.08093 | 0.5185
0.23 | 0.09225 | 0.6398
0.24 | 0.10588 | 0.7965
0.25 | 0.1212 | 0.9846
0.26 | 0.13767 | 1.2133
0.27 | 0.15732 | 1.4902
0.28 | 0.17831 | 1.819
0.29 | 0.20322 | 2.2199
0.3 | 0.23247 | 2.7022
0.31 | 0.26304 | 3.2765
0.32 | 0.29892 | 3.9723
0.33 | 0.33893 | 4.8098
0.34 | 0.38639 | 5.791
0.35 | 0.43843 | 6.97
0.36 | 0.49563 | 8.411
0.37 | 0.56424 | 10.136
0.38 | 0.6316 | 12.205
0.39 | 0.723 | 14.689
0.4 | 0.8244 | 17.658
0.41 | 0.9465 | 21.233
0.42 | 1.0834 | 25.548
0.43 | 1.2459 | 30.791
0.44 | 1.4397 | 37.025
0.45 | 1.6596 | 44.59
0.46 | 1.9368 | 53.701
0.47 | 2.2566 | 64.39
0.48 | 2.6455 | 77.46
0.49 | 3.1092 | 93.09
0.5 | 3.6669 | 111.87