## Diode Characteristic (uA-mm)
VGS (V) | VDS = 0.000 V | VDS = 0.500 V
-1.25 | -3.1805 | -8.68
-1.24 | -3.0648 | -8.46
-1.23 | -2.9578 | -8.185
-1.22 | -2.8475 | -7.904
-1.21 | -2.7398 | -7.705
-1.2 | -2.6451 | -7.42
-1.19 | -2.5388 | -7.196
-1.18 | -2.4508 | -6.954
-1.17 | -2.3614 | -6.775
-1.16 | -2.2862 | -6.512
-1.15 | -2.2015 | -6.315
-1.14 | -2.1158 | -6.141
-1.13 | -2.0429 | -5.942
-1.12 | -1.9718 | -5.741
-1.11 | -1.9029 | -5.553
-1.1 | -1.8406 | -5.356
-1.09 | -1.769 | -5.189
-1.08 | -1.6973 | -5.035
-1.07 | -1.6475 | -4.8606
-1.06 | -1.5859 | -4.7163
-1.05 | -1.5267 | -4.5594
-1.04 | -1.4708 | -4.3896
-1.03 | -1.4069 | -4.241
-1.02 | -1.3617 | -4.0917
-1.01 | -1.3063 | -3.9578
-1 | -1.2543 | -3.8303
-0.99 | -1.2105 | -3.7176
-0.98 | -1.1707 | -3.5796
-0.97 | -1.1228 | -3.4494
-0.96 | -1.0828 | -3.3343
-0.95 | -1.0384 | -3.2344
-0.94 | -0.9987 | -3.1214
-0.93 | -0.9614 | -3.0014
-0.92 | -0.9187 | -2.9027
-0.91 | -0.8868 | -2.8166
-0.9 | -0.8539 | -2.7111
-0.89 | -0.8181 | -2.6112
-0.88 | -0.7862 | -2.5293
-0.87 | -0.7534 | -2.4399
-0.86 | -0.7288 | -2.3553
-0.85 | -0.694 | -2.2608
-0.84 | -0.6689 | -2.1871
-0.83 | -0.6417 | -2.1155
-0.82 | -0.6132 | -2.0339
-0.81 | -0.5898 | -1.9724
-0.8 | -0.5669 | -1.8984
-0.79 | -0.5398 | -1.8333
-0.78 | -0.5172 | -1.7683
-0.77 | -0.49876 | -1.7112
-0.76 | -0.47714 | -1.645
-0.75 | -0.4576 | -1.5758
-0.74 | -0.43871 | -1.5191
-0.73 | -0.41879 | -1.4643
-0.72 | -0.40025 | -1.3977
-0.71 | -0.38242 | -1.3594
-0.7 | -0.36608 | -1.3027
-0.69 | -0.35153 | -1.2559
-0.68 | -0.33368 | -1.2035
-0.67 | -0.31805 | -1.1544
-0.66 | -0.30343 | -1.1153
-0.65 | -0.28843 | -1.0699
-0.64 | -0.27603 | -1.0341
-0.63 | -0.26235 | -0.9986
-0.62 | -0.25027 | -0.962
-0.61 | -0.23906 | -0.916
-0.6 | -0.22711 | -0.8839
-0.59 | -0.21642 | -0.8511
-0.58 | -0.20479 | -0.819
-0.57 | -0.19444 | -0.7838
-0.56 | -0.18534 | -0.7562
-0.55 | -0.17692 | -0.7253
-0.54 | -0.16861 | -0.697
-0.53 | -0.15992 | -0.6685
-0.52 | -0.15213 | -0.6409
-0.51 | -0.14419 | -0.6168
-0.5 | -0.13614 | -0.5923
-0.49 | -0.12964 | -0.574
-0.48 | -0.12221 | -0.5485
-0.47 | -0.11598 | -0.5247
-0.46 | -0.10914 | -0.5028
-0.45 | -0.10367 | -0.48347
-0.44 | -0.0977 | -0.46261
-0.43 | -0.09211 | -0.44173
-0.42 | -0.08677 | -0.42694
-0.41 | -0.08264 | -0.40961
-0.4 | -0.07743 | -0.39031
-0.39 | -0.07272 | -0.37391
-0.38 | -0.06862 | -0.35766
-0.37 | -0.06448 | -0.34146
-0.36 | -0.06061 | -0.32783
-0.35 | -0.05655 | -0.31138
-0.34 | -0.05312 | -0.29774
-0.33 | -0.049971 | -0.2837
-0.32 | -0.047005 | -0.27014
-0.31 | -0.043763 | -0.25496
-0.3 | -0.041394 | -0.24329
-0.29 | -0.038559 | -0.23235
-0.28 | -0.03589 | -0.21982
-0.27 | -0.03357 | -0.20751
-0.26 | -0.031335 | -0.19627
-0.25 | -0.028915 | -0.18511
-0.24 | -0.026726 | -0.17495
-0.23 | -0.024795 | -0.16514
-0.22 | -0.023121 | -0.15497
-0.21 | -0.021247 | -0.1447
-0.2 | -0.019568 | -0.13532
-0.19 | -0.018037 | -0.1269
-0.18 | -0.016705 | -0.11713
-0.17 | -0.015267 | -0.1079
-0.16 | -0.013837 | -0.10061
-0.15 | -0.012673 | -0.09365
-0.14 | -0.011577 | -0.08658
-0.13 | -0.01044 | -0.07917
-0.12 | -0.009349 | -0.07326
-0.11 | -0.008442 | -0.06776
-0.1 | -0.00762 | -0.06215
-0.09 | -0.006733 | -0.05621
-0.08 | -0.005893 | -0.05141
-0.07 | -0.005151 | -0.047286
-0.06 | -0.004391 | -0.04295
-0.05 | -0.0037041 | -0.039246
-0.04 | -0.0029564 | -0.035078
-0.03 | -0.002262 | -0.032159
-0.02 | -0.0015241 | -0.029041
-0.01 | -0.000804 | -0.026056
0 | -2.56e-05 | -0.023176
0.01 | 0.0008581 | -0.02035
0.02 | 0.0016807 | -0.017895
0.03 | 0.002734 | -0.015299
0.04 | 0.0037101 | -0.012652
0.05 | 0.0049365 | -0.009686
0.06 | 0.006236 | -0.006667
0.07 | 0.007664 | -0.0026746
0.08 | 0.009217 | 0.0017586
0.09 | 0.011111 | 0.007161
0.1 | 0.013333 | 0.01383
0.11 | 0.015705 | 0.022377
0.12 | 0.018366 | 0.033568
0.13 | 0.021353 | 0.047708
0.14 | 0.024939 | 0.06513
0.15 | 0.028829 | 0.08781
0.16 | 0.033277 | 0.11672
0.17 | 0.038517 | 0.1525
0.18 | 0.044354 | 0.19694
0.19 | 0.050879 | 0.25164
0.2 | 0.05762 | 0.31956
0.21 | 0.06617 | 0.40381
0.22 | 0.07563 | 0.50618
0.23 | 0.08666 | 0.6239
0.24 | 0.09918 | 0.7771
0.25 | 0.11338 | 0.9643
0.26 | 0.12911 | 1.185
0.27 | 0.14665 | 1.4547
0.28 | 0.16773 | 1.7803
0.29 | 0.19065 | 2.1687
0.3 | 0.2164 | 2.6383
0.31 | 0.24505 | 3.207
0.32 | 0.27803 | 3.8813
0.33 | 0.31562 | 4.6918
0.34 | 0.35956 | 5.6717
0.35 | 0.40762 | 6.803
0.36 | 0.46336 | 8.204
0.37 | 0.52615 | 9.917
0.38 | 0.5912 | 11.944
0.39 | 0.6746 | 14.367
0.4 | 0.7687 | 17.26
0.41 | 0.8839 | 20.823
0.42 | 1.0165 | 25.108
0.43 | 1.1701 | 30.243
0.44 | 1.3508 | 36.358
0.45 | 1.5646 | 43.783
0.46 | 1.8279 | 52.812
0.47 | 2.1224 | 63.33
0.48 | 2.4984 | 76.29
0.49 | 2.9419 | 91.56
0.5 | 3.4833 | 110.43