## Diode Characteristic (uA-mm)
VGS (V) | VDS = 0.000 V | VDS = 0.500 V
-1.25 | -3.059 | -8.065
-1.24 | -2.9524 | -7.852
-1.23 | -2.8509 | -7.616
-1.22 | -2.741 | -7.371
-1.21 | -2.6536 | -7.16
-1.2 | -2.5575 | -6.926
-1.19 | -2.4671 | -6.685
-1.18 | -2.3646 | -6.47
-1.17 | -2.2842 | -6.287
-1.16 | -2.1991 | -6.103
-1.15 | -2.116 | -5.892
-1.14 | -2.0394 | -5.707
-1.13 | -1.9732 | -5.541
-1.12 | -1.9029 | -5.371
-1.11 | -1.8315 | -5.203
-1.1 | -1.7652 | -5.013
-1.09 | -1.6984 | -4.8431
-1.08 | -1.6374 | -4.6991
-1.07 | -1.5855 | -4.5325
-1.06 | -1.5262 | -4.3939
-1.05 | -1.4632 | -4.2482
-1.04 | -1.4115 | -4.1173
-1.03 | -1.3641 | -3.9841
-1.02 | -1.3073 | -3.8682
-1.01 | -1.2668 | -3.7359
-1 | -1.2199 | -3.6209
-0.99 | -1.1778 | -3.4816
-0.98 | -1.1315 | -3.3602
-0.97 | -1.0823 | -3.2277
-0.96 | -1.0497 | -3.1366
-0.95 | -1.0019 | -3.0409
-0.94 | -0.9653 | -2.9494
-0.93 | -0.9289 | -2.8468
-0.92 | -0.8899 | -2.7544
-0.91 | -0.8588 | -2.6583
-0.9 | -0.8261 | -2.5581
-0.89 | -0.7899 | -2.4697
-0.88 | -0.7636 | -2.3925
-0.87 | -0.736 | -2.3039
-0.86 | -0.7043 | -2.2253
-0.85 | -0.6703 | -2.1317
-0.84 | -0.6445 | -2.0524
-0.83 | -0.6182 | -1.9897
-0.82 | -0.5909 | -1.9308
-0.81 | -0.5695 | -1.8657
-0.8 | -0.5436 | -1.7873
-0.79 | -0.5238 | -1.7373
-0.78 | -0.50439 | -1.6801
-0.77 | -0.48269 | -1.612
-0.76 | -0.46202 | -1.5516
-0.75 | -0.44218 | -1.4986
-0.74 | -0.42426 | -1.4361
-0.73 | -0.40646 | -1.3914
-0.72 | -0.38818 | -1.3435
-0.71 | -0.37375 | -1.2957
-0.7 | -0.35581 | -1.2446
-0.69 | -0.3409 | -1.197
-0.68 | -0.32299 | -1.1596
-0.67 | -0.30996 | -1.1153
-0.66 | -0.29515 | -1.0658
-0.65 | -0.28149 | -1.0231
-0.64 | -0.26807 | -0.9921
-0.63 | -0.25585 | -0.955
-0.62 | -0.24349 | -0.9193
-0.61 | -0.23428 | -0.8882
-0.6 | -0.22266 | -0.8494
-0.59 | -0.21074 | -0.8174
-0.58 | -0.20055 | -0.786
-0.57 | -0.19158 | -0.7578
-0.56 | -0.18211 | -0.7266
-0.55 | -0.17375 | -0.6968
-0.54 | -0.16493 | -0.6703
-0.53 | -0.15627 | -0.648
-0.52 | -0.14759 | -0.6193
-0.51 | -0.14116 | -0.593
-0.5 | -0.13376 | -0.5691
-0.49 | -0.12594 | -0.5442
-0.48 | -0.11956 | -0.5222
-0.47 | -0.11295 | -0.5059
-0.46 | -0.10821 | -0.48647
-0.45 | -0.10145 | -0.46723
-0.44 | -0.0961 | -0.44494
-0.43 | -0.09069 | -0.42619
-0.42 | -0.08543 | -0.40902
-0.41 | -0.08049 | -0.39273
-0.4 | -0.07592 | -0.37463
-0.39 | -0.0715 | -0.35943
-0.38 | -0.06704 | -0.34381
-0.37 | -0.06323 | -0.32853
-0.36 | -0.05949 | -0.31565
-0.35 | -0.05581 | -0.29995
-0.34 | -0.05225 | -0.28648
-0.33 | -0.049345 | -0.27527
-0.32 | -0.046276 | -0.26106
-0.31 | -0.043206 | -0.24765
-0.3 | -0.040405 | -0.23378
-0.29 | -0.037736 | -0.22385
-0.28 | -0.035212 | -0.21149
-0.27 | -0.03286 | -0.20093
-0.26 | -0.030571 | -0.19016
-0.25 | -0.028343 | -0.17913
-0.24 | -0.026301 | -0.16788
-0.23 | -0.024399 | -0.15764
-0.22 | -0.022709 | -0.14734
-0.21 | -0.021015 | -0.13733
-0.2 | -0.019232 | -0.12821
-0.19 | -0.01774 | -0.11992
-0.18 | -0.01632 | -0.11181
-0.17 | -0.014953 | -0.1043
-0.16 | -0.013563 | -0.09585
-0.15 | -0.012405 | -0.08955
-0.14 | -0.011302 | -0.08239
-0.13 | -0.010303 | -0.07622
-0.12 | -0.009196 | -0.06988
-0.11 | -0.008335 | -0.06398
-0.1 | -0.007445 | -0.05868
-0.09 | -0.006614 | -0.05401
-0.08 | -0.005793 | -0.048893
-0.07 | -0.005068 | -0.044828
-0.06 | -0.0043428 | -0.040935
-0.05 | -0.0036584 | -0.037168
-0.04 | -0.0029171 | -0.033962
-0.03 | -0.0022503 | -0.030547
-0.02 | -0.0015136 | -0.027435
-0.01 | -0.0008038 | -0.024728
0 | -3.01e-05 | -0.021891
0.01 | 0.0008323 | -0.019315
0.02 | 0.0016581 | -0.016787
0.03 | 0.0026864 | -0.014311
0.04 | 0.0036731 | -0.011883
0.05 | 0.0049148 | -0.009161
0.06 | 0.006119 | -0.006226
0.07 | 0.007606 | -0.0025681
0.08 | 0.009151 | 0.0016736
0.09 | 0.011093 | 0.006773
0.1 | 0.013216 | 0.013335
0.11 | 0.015554 | 0.021784
0.12 | 0.018134 | 0.032532
0.13 | 0.02135 | 0.046008
0.14 | 0.024657 | 0.06276
0.15 | 0.028351 | 0.08461
0.16 | 0.032635 | 0.11244
0.17 | 0.037946 | 0.14758
0.18 | 0.043464 | 0.18978
0.19 | 0.049936 | 0.24412
0.2 | 0.05704 | 0.31011
0.21 | 0.06504 | 0.39227
0.22 | 0.07477 | 0.49018
0.23 | 0.08514 | 0.6055
0.24 | 0.09779 | 0.7538
0.25 | 0.11151 | 0.9345
0.26 | 0.12623 | 1.151
0.27 | 0.14357 | 1.4129
0.28 | 0.16344 | 1.7292
0.29 | 0.18658 | 2.1036
0.3 | 0.21202 | 2.5663
0.31 | 0.23914 | 3.1136
0.32 | 0.27132 | 3.77
0.33 | 0.30919 | 4.5597
0.34 | 0.35119 | 5.5236
0.35 | 0.39907 | 6.628
0.36 | 0.45253 | 7.994
0.37 | 0.51498 | 9.653
0.38 | 0.5782 | 11.64
0.39 | 0.6593 | 14.026
0.4 | 0.7562 | 16.849
0.41 | 0.8677 | 20.347
0.42 | 0.9945 | 24.534
0.43 | 1.1488 | 29.589
0.44 | 1.3265 | 35.6
0.45 | 1.5367 | 42.887
0.46 | 1.7908 | 51.757
0.47 | 2.101 | 62.03
0.48 | 2.4696 | 74.82
0.49 | 2.9013 | 89.92
0.5 | 3.4413 | 108.3