## Diode Characteristic (uA-mm)
VGS (V) | VDS = 0.000 V | VDS = 0.500 V
-1.25 | -2.9752 | -7.935
-1.24 | -2.8632 | -7.703
-1.23 | -2.748 | -7.451
-1.22 | -2.6482 | -7.203
-1.21 | -2.5762 | -6.945
-1.2 | -2.4707 | -6.749
-1.19 | -2.3906 | -6.551
-1.18 | -2.2956 | -6.338
-1.17 | -2.2128 | -6.153
-1.16 | -2.1391 | -5.951
-1.15 | -2.068 | -5.781
-1.14 | -1.9942 | -5.601
-1.13 | -1.9229 | -5.43
-1.12 | -1.8556 | -5.239
-1.11 | -1.7906 | -5.091
-1.1 | -1.7225 | -4.8885
-1.09 | -1.652 | -4.7262
-1.08 | -1.5861 | -4.5919
-1.07 | -1.5306 | -4.421
-1.06 | -1.4782 | -4.2772
-1.05 | -1.429 | -4.1291
-1.04 | -1.3723 | -4.0072
-1.03 | -1.3249 | -3.8767
-1.02 | -1.2749 | -3.7429
-1.01 | -1.2261 | -3.6322
-1 | -1.1769 | -3.501
-0.99 | -1.1321 | -3.3805
-0.98 | -1.0909 | -3.2623
-0.97 | -1.0444 | -3.1731
-0.96 | -1.0057 | -3.0663
-0.95 | -0.9666 | -2.9577
-0.94 | -0.9302 | -2.847
-0.93 | -0.8915 | -2.7617
-0.92 | -0.8571 | -2.6763
-0.91 | -0.8294 | -2.5649
-0.9 | -0.7917 | -2.4787
-0.89 | -0.7633 | -2.4046
-0.88 | -0.7355 | -2.3085
-0.87 | -0.7052 | -2.2333
-0.86 | -0.6726 | -2.1543
-0.85 | -0.6513 | -2.0747
-0.84 | -0.6205 | -2.0139
-0.83 | -0.5959 | -1.9306
-0.82 | -0.5751 | -1.8714
-0.81 | -0.5466 | -1.8036
-0.8 | -0.5221 | -1.7363
-0.79 | -0.5037 | -1.6696
-0.78 | -0.48421 | -1.6212
-0.77 | -0.46276 | -1.5682
-0.76 | -0.44319 | -1.5083
-0.75 | -0.42367 | -1.4486
-0.74 | -0.40619 | -1.388
-0.73 | -0.3876 | -1.3384
-0.72 | -0.37219 | -1.2908
-0.71 | -0.35506 | -1.2456
-0.7 | -0.33902 | -1.2047
-0.69 | -0.32611 | -1.1579
-0.68 | -0.31203 | -1.1094
-0.67 | -0.2971 | -1.0733
-0.66 | -0.28349 | -1.0322
-0.65 | -0.27075 | -0.9895
-0.64 | -0.25787 | -0.951
-0.63 | -0.24572 | -0.9171
-0.62 | -0.23416 | -0.8904
-0.61 | -0.22243 | -0.8513
-0.6 | -0.21196 | -0.8192
-0.59 | -0.20158 | -0.7872
-0.58 | -0.19182 | -0.7518
-0.57 | -0.18359 | -0.7256
-0.56 | -0.17362 | -0.6974
-0.55 | -0.16467 | -0.6706
-0.54 | -0.15659 | -0.6452
-0.53 | -0.14893 | -0.6202
-0.52 | -0.14162 | -0.5955
-0.51 | -0.13419 | -0.5712
-0.5 | -0.12634 | -0.5498
-0.49 | -0.12131 | -0.5258
-0.48 | -0.11493 | -0.5048
-0.47 | -0.1083 | -0.48623
-0.46 | -0.10273 | -0.46776
-0.45 | -0.0974 | -0.44466
-0.44 | -0.0913 | -0.42739
-0.43 | -0.08646 | -0.40816
-0.42 | -0.0818 | -0.39562
-0.41 | -0.077 | -0.37655
-0.4 | -0.07285 | -0.35893
-0.39 | -0.06864 | -0.34229
-0.38 | -0.06404 | -0.32808
-0.37 | -0.06055 | -0.31057
-0.36 | -0.05724 | -0.30182
-0.35 | -0.0536 | -0.28662
-0.34 | -0.05024 | -0.2734
-0.33 | -0.04729 | -0.2607
-0.32 | -0.044412 | -0.24847
-0.31 | -0.041348 | -0.23635
-0.3 | -0.039065 | -0.22243
-0.29 | -0.036059 | -0.21192
-0.28 | -0.03396 | -0.20114
-0.27 | -0.031703 | -0.19031
-0.26 | -0.029695 | -0.17999
-0.25 | -0.02735 | -0.16895
-0.24 | -0.025438 | -0.15822
-0.23 | -0.023476 | -0.14931
-0.22 | -0.021704 | -0.13893
-0.21 | -0.020052 | -0.13079
-0.2 | -0.018593 | -0.12284
-0.19 | -0.017032 | -0.11431
-0.18 | -0.015725 | -0.10678
-0.17 | -0.014335 | -0.0993
-0.16 | -0.013163 | -0.09216
-0.15 | -0.011988 | -0.08426
-0.14 | -0.010939 | -0.07795
-0.13 | -0.009866 | -0.07204
-0.12 | -0.009005 | -0.06572
-0.11 | -0.008059 | -0.06042
-0.1 | -0.007211 | -0.0556
-0.09 | -0.006364 | -0.05123
-0.08 | -0.005646 | -0.046381
-0.07 | -0.0049024 | -0.041993
-0.06 | -0.0041601 | -0.038611
-0.05 | -0.0035013 | -0.035381
-0.04 | -0.0028126 | -0.031836
-0.03 | -0.0021577 | -0.028705
-0.02 | -0.0014733 | -0.025941
-0.01 | -0.0007654 | -0.023456
0 | -5.8e-06 | -0.020719
0.01 | 0.0007588 | -0.018611
0.02 | 0.0016364 | -0.01615
0.03 | 0.0025382 | -0.014
0.04 | 0.0036079 | -0.011423
0.05 | 0.0046788 | -0.008758
0.06 | 0.005875 | -0.005877
0.07 | 0.007486 | -0.0024194
0.08 | 0.00903 | 0.0016971
0.09 | 0.010801 | 0.006815
0.1 | 0.01276 | 0.013181
0.11 | 0.015268 | 0.021342
0.12 | 0.017834 | 0.032058
0.13 | 0.020671 | 0.045461
0.14 | 0.024003 | 0.062
0.15 | 0.027966 | 0.08398
0.16 | 0.032248 | 0.11126
0.17 | 0.036923 | 0.14614
0.18 | 0.042563 | 0.18843
0.19 | 0.048821 | 0.24193
0.2 | 0.055826 | 0.30818
0.21 | 0.06321 | 0.38985
0.22 | 0.07239 | 0.49006
0.23 | 0.0823 | 0.6048
0.24 | 0.09383 | 0.7503
0.25 | 0.10732 | 0.9303
0.26 | 0.12261 | 1.1483
0.27 | 0.13982 | 1.4081
0.28 | 0.15893 | 1.7251
0.29 | 0.18112 | 2.1068
0.3 | 0.20609 | 2.5717
0.31 | 0.23377 | 3.1239
0.32 | 0.26562 | 3.7826
0.33 | 0.30055 | 4.5871
0.34 | 0.34193 | 5.5376
0.35 | 0.38811 | 6.657
0.36 | 0.44091 | 8.038
0.37 | 0.50403 | 9.694
0.38 | 0.5708 | 11.701
0.39 | 0.6489 | 14.108
0.4 | 0.7435 | 16.989
0.41 | 0.8507 | 20.45
0.42 | 0.9835 | 24.708
0.43 | 1.1273 | 29.756
0.44 | 1.3037 | 35.877
0.45 | 1.509 | 43.181
0.46 | 1.753 | 52.13
0.47 | 2.0542 | 62.49
0.48 | 2.4093 | 75.36
0.49 | 2.8389 | 90.56
0.5 | 3.36 | 108.92