## Diode Characteristic (uA-mm)
VGS (V) | VDS = 0.000 V | VDS = 0.500 V
-1.25 | -2.857 | -7.908
-1.24 | -2.7634 | -7.679
-1.23 | -2.6705 | -7.42
-1.22 | -2.5633 | -7.167
-1.21 | -2.4637 | -6.967
-1.2 | -2.3756 | -6.743
-1.19 | -2.2896 | -6.526
-1.18 | -2.2206 | -6.312
-1.17 | -2.1352 | -6.13
-1.16 | -2.0551 | -5.92
-1.15 | -1.9891 | -5.745
-1.14 | -1.9164 | -5.577
-1.13 | -1.8387 | -5.412
-1.12 | -1.7814 | -5.228
-1.11 | -1.7186 | -5.038
-1.1 | -1.6518 | -4.885
-1.09 | -1.5943 | -4.7105
-1.08 | -1.5339 | -4.5724
-1.07 | -1.4818 | -4.4253
-1.06 | -1.4228 | -4.2994
-1.05 | -1.3677 | -4.1609
-1.04 | -1.3233 | -4.0185
-1.03 | -1.2745 | -3.8704
-1.02 | -1.2208 | -3.7329
-1.01 | -1.174 | -3.612
-1 | -1.1323 | -3.5165
-0.99 | -1.0911 | -3.3808
-0.98 | -1.0448 | -3.2705
-0.97 | -1.0098 | -3.156
-0.96 | -0.9669 | -3.0506
-0.95 | -0.93 | -2.9493
-0.94 | -0.8978 | -2.847
-0.93 | -0.8654 | -2.7507
-0.92 | -0.8306 | -2.6566
-0.91 | -0.7973 | -2.5647
-0.9 | -0.7708 | -2.4783
-0.89 | -0.7367 | -2.3858
-0.88 | -0.709 | -2.3076
-0.87 | -0.6828 | -2.2231
-0.86 | -0.6554 | -2.1595
-0.85 | -0.6287 | -2.0923
-0.84 | -0.6011 | -2.0072
-0.83 | -0.5778 | -1.9396
-0.82 | -0.5549 | -1.8722
-0.81 | -0.5339 | -1.8088
-0.8 | -0.5138 | -1.7384
-0.79 | -0.49243 | -1.686
-0.78 | -0.47149 | -1.6247
-0.77 | -0.45164 | -1.5689
-0.76 | -0.43278 | -1.5047
-0.75 | -0.41628 | -1.4596
-0.74 | -0.40074 | -1.4086
-0.73 | -0.38096 | -1.3475
-0.72 | -0.36295 | -1.3091
-0.71 | -0.34697 | -1.2671
-0.7 | -0.33332 | -1.2095
-0.69 | -0.31885 | -1.1721
-0.68 | -0.30331 | -1.1214
-0.67 | -0.29038 | -1.0893
-0.66 | -0.27732 | -1.0476
-0.65 | -0.26391 | -1.0039
-0.64 | -0.25318 | -0.9614
-0.63 | -0.24082 | -0.9356
-0.62 | -0.22902 | -0.898
-0.61 | -0.2183 | -0.8639
-0.6 | -0.20816 | -0.8325
-0.59 | -0.19782 | -0.7978
-0.58 | -0.18868 | -0.7705
-0.57 | -0.1798 | -0.7371
-0.56 | -0.17073 | -0.7126
-0.55 | -0.16219 | -0.6822
-0.54 | -0.15398 | -0.6596
-0.53 | -0.14538 | -0.6298
-0.52 | -0.13833 | -0.6087
-0.51 | -0.13215 | -0.5782
-0.5 | -0.12542 | -0.5587
-0.49 | -0.11793 | -0.5378
-0.48 | -0.11125 | -0.5147
-0.47 | -0.10528 | -0.49609
-0.46 | -0.10039 | -0.47746
-0.45 | -0.09518 | -0.45761
-0.44 | -0.08956 | -0.43885
-0.43 | -0.0845 | -0.42137
-0.42 | -0.07958 | -0.40364
-0.41 | -0.07541 | -0.38492
-0.4 | -0.07076 | -0.36931
-0.39 | -0.06632 | -0.35367
-0.38 | -0.06249 | -0.33723
-0.37 | -0.0589 | -0.32526
-0.36 | -0.05544 | -0.31001
-0.35 | -0.05209 | -0.29902
-0.34 | -0.049233 | -0.28322
-0.33 | -0.046418 | -0.26921
-0.32 | -0.04331 | -0.25787
-0.31 | -0.040861 | -0.24574
-0.3 | -0.03776 | -0.23379
-0.29 | -0.035513 | -0.2206
-0.28 | -0.033159 | -0.21
-0.27 | -0.031123 | -0.19738
-0.26 | -0.028706 | -0.18803
-0.25 | -0.026802 | -0.17601
-0.24 | -0.024898 | -0.16765
-0.23 | -0.023123 | -0.15647
-0.22 | -0.021277 | -0.14692
-0.21 | -0.019732 | -0.13888
-0.2 | -0.018089 | -0.12791
-0.19 | -0.016757 | -0.12011
-0.18 | -0.015291 | -0.11058
-0.17 | -0.014095 | -0.10305
-0.16 | -0.0129 | -0.09544
-0.15 | -0.01184 | -0.0884
-0.14 | -0.010716 | -0.08131
-0.13 | -0.009788 | -0.07471
-0.12 | -0.008811 | -0.06935
-0.11 | -0.007911 | -0.06339
-0.1 | -0.007057 | -0.05786
-0.09 | -0.006299 | -0.05313
-0.08 | -0.005551 | -0.048593
-0.07 | -0.0048373 | -0.044306
-0.06 | -0.0041275 | -0.040403
-0.05 | -0.0034744 | -0.036791
-0.04 | -0.002783 | -0.033386
-0.03 | -0.0021403 | -0.030586
-0.02 | -0.0014349 | -0.027433
-0.01 | -0.00077 | -0.024716
0 | -2.53e-05 | -0.021844
0.01 | 0.0008115 | -0.019353
0.02 | 0.0016011 | -0.016856
0.03 | 0.0025657 | -0.014343
0.04 | 0.0035466 | -0.011971
0.05 | 0.0046725 | -0.009299
0.06 | 0.005946 | -0.006227
0.07 | 0.007343 | -0.002711
0.08 | 0.00887 | 0.0013584
0.09 | 0.010577 | 0.006498
0.1 | 0.012765 | 0.012972
0.11 | 0.014954 | 0.021136
0.12 | 0.017407 | 0.031622
0.13 | 0.02031 | 0.044873
0.14 | 0.023638 | 0.06141
0.15 | 0.027239 | 0.08327
0.16 | 0.031302 | 0.11084
0.17 | 0.036037 | 0.14509
0.18 | 0.041553 | 0.18736
0.19 | 0.047591 | 0.23982
0.2 | 0.054307 | 0.30582
0.21 | 0.06126 | 0.38782
0.22 | 0.07039 | 0.48609
0.23 | 0.08103 | 0.6006
0.24 | 0.09236 | 0.7479
0.25 | 0.10522 | 0.9265
0.26 | 0.11964 | 1.1436
0.27 | 0.13656 | 1.4063
0.28 | 0.15566 | 1.7186
0.29 | 0.1763 | 2.1012
0.3 | 0.20091 | 2.5612
0.31 | 0.22801 | 3.1184
0.32 | 0.25947 | 3.7729
0.33 | 0.29636 | 4.5785
0.34 | 0.3357 | 5.5348
0.35 | 0.38101 | 6.644
0.36 | 0.43184 | 8.04
0.37 | 0.4926 | 9.71
0.38 | 0.56367 | 11.691
0.39 | 0.6335 | 14.098
0.4 | 0.7265 | 16.984
0.41 | 0.8356 | 20.459
0.42 | 0.9571 | 24.643
0.43 | 1.1096 | 29.737
0.44 | 1.2803 | 35.842
0.45 | 1.4895 | 43.21
0.46 | 1.7383 | 52.103
0.47 | 2.0346 | 62.6
0.48 | 2.395 | 75.42
0.49 | 2.8185 | 90.56
0.5 | 3.346 | 108.97