## Diode Characteristic (uA-mm)
VGS (V) | VDS = 0.000 V | VDS = 0.500 V
-1.25 | -2.9075 | -7.864
-1.24 | -2.801 | -7.608
-1.23 | -2.6947 | -7.408
-1.22 | -2.6022 | -7.149
-1.21 | -2.515 | -6.917
-1.2 | -2.4298 | -6.694
-1.19 | -2.344 | -6.513
-1.18 | -2.2703 | -6.307
-1.17 | -2.1768 | -6.118
-1.16 | -2.0921 | -5.904
-1.15 | -2.0263 | -5.732
-1.14 | -1.9534 | -5.562
-1.13 | -1.892 | -5.377
-1.12 | -1.8165 | -5.217
-1.11 | -1.7625 | -5.035
-1.1 | -1.6922 | -4.8603
-1.09 | -1.6373 | -4.7097
-1.08 | -1.5784 | -4.5709
-1.07 | -1.5221 | -4.4089
-1.06 | -1.4663 | -4.2802
-1.05 | -1.4115 | -4.1323
-1.04 | -1.3547 | -4.0058
-1.03 | -1.306 | -3.8689
-1.02 | -1.2649 | -3.7461
-1.01 | -1.2166 | -3.6167
-1 | -1.1746 | -3.5033
-0.99 | -1.1287 | -3.3835
-0.98 | -1.0852 | -3.2666
-0.97 | -1.0449 | -3.155
-0.96 | -1.0012 | -3.0563
-0.95 | -0.9659 | -2.9546
-0.94 | -0.9237 | -2.8538
-0.93 | -0.8888 | -2.7691
-0.92 | -0.855 | -2.6698
-0.91 | -0.8283 | -2.5831
-0.9 | -0.7932 | -2.4908
-0.89 | -0.7584 | -2.4002
-0.88 | -0.7309 | -2.3135
-0.87 | -0.7032 | -2.2437
-0.86 | -0.6772 | -2.1527
-0.85 | -0.6494 | -2.0782
-0.84 | -0.6229 | -2.0054
-0.83 | -0.5956 | -1.9306
-0.82 | -0.5727 | -1.8661
-0.81 | -0.5479 | -1.8099
-0.8 | -0.5271 | -1.7476
-0.79 | -0.5062 | -1.6783
-0.78 | -0.48883 | -1.6256
-0.77 | -0.46708 | -1.5743
-0.76 | -0.44751 | -1.5052
-0.75 | -0.42825 | -1.4485
-0.74 | -0.40967 | -1.401
-0.73 | -0.3947 | -1.3478
-0.72 | -0.37592 | -1.3032
-0.71 | -0.35782 | -1.2594
-0.7 | -0.34294 | -1.2192
-0.69 | -0.32992 | -1.1714
-0.68 | -0.31308 | -1.1247
-0.67 | -0.29987 | -1.0791
-0.66 | -0.28677 | -1.0389
-0.65 | -0.27237 | -1.0007
-0.64 | -0.26197 | -0.9631
-0.63 | -0.25085 | -0.9246
-0.62 | -0.23758 | -0.8954
-0.61 | -0.22612 | -0.8612
-0.6 | -0.21484 | -0.8306
-0.59 | -0.20475 | -0.7982
-0.58 | -0.19492 | -0.7663
-0.57 | -0.18532 | -0.7365
-0.56 | -0.17577 | -0.7067
-0.55 | -0.16701 | -0.6784
-0.54 | -0.15985 | -0.6525
-0.53 | -0.15193 | -0.6315
-0.52 | -0.14371 | -0.6043
-0.51 | -0.13672 | -0.5803
-0.5 | -0.12923 | -0.5555
-0.49 | -0.12355 | -0.533
-0.48 | -0.11653 | -0.5148
-0.47 | -0.10994 | -0.49779
-0.46 | -0.10454 | -0.47945
-0.45 | -0.09861 | -0.45863
-0.44 | -0.09299 | -0.4399
-0.43 | -0.08743 | -0.42439
-0.42 | -0.08234 | -0.40575
-0.41 | -0.07886 | -0.38578
-0.4 | -0.07377 | -0.37011
-0.39 | -0.06919 | -0.35575
-0.38 | -0.06555 | -0.34227
-0.37 | -0.06172 | -0.32703
-0.36 | -0.05817 | -0.31192
-0.35 | -0.05443 | -0.29684
-0.34 | -0.05114 | -0.2843
-0.33 | -0.048164 | -0.2712
-0.32 | -0.045152 | -0.25649
-0.31 | -0.04202 | -0.24519
-0.3 | -0.039148 | -0.23381
-0.29 | -0.036851 | -0.22169
-0.28 | -0.034243 | -0.20997
-0.27 | -0.031769 | -0.19714
-0.26 | -0.029611 | -0.18743
-0.25 | -0.027478 | -0.17689
-0.24 | -0.025645 | -0.16469
-0.23 | -0.0235 | -0.15572
-0.22 | -0.021912 | -0.14474
-0.21 | -0.020248 | -0.1362
-0.2 | -0.018745 | -0.12753
-0.19 | -0.017139 | -0.11931
-0.18 | -0.015708 | -0.11048
-0.17 | -0.014431 | -0.1035
-0.16 | -0.013352 | -0.09512
-0.15 | -0.011954 | -0.08823
-0.14 | -0.010943 | -0.08151
-0.13 | -0.009945 | -0.07545
-0.12 | -0.009024 | -0.06915
-0.11 | -0.008015 | -0.06339
-0.1 | -0.007257 | -0.05811
-0.09 | -0.006427 | -0.05336
-0.08 | -0.005697 | -0.048694
-0.07 | -0.0049372 | -0.044746
-0.06 | -0.0042135 | -0.040308
-0.05 | -0.0035343 | -0.036549
-0.04 | -0.0028459 | -0.033501
-0.03 | -0.0021909 | -0.030554
-0.02 | -0.0014745 | -0.027359
-0.01 | -0.0007931 | -0.024434
0 | -3.02e-05 | -0.021702
0.01 | 0.0008011 | -0.01928
0.02 | 0.0015939 | -0.016795
0.03 | 0.0025981 | -0.014488
0.04 | 0.0035438 | -0.011992
0.05 | 0.0047543 | -0.009168
0.06 | 0.005936 | -0.006196
0.07 | 0.007358 | -0.0027432
0.08 | 0.008871 | 0.0015085
0.09 | 0.010878 | 0.006721
0.1 | 0.012737 | 0.013146
0.11 | 0.014991 | 0.021394
0.12 | 0.017437 | 0.032013
0.13 | 0.020691 | 0.045709
0.14 | 0.023779 | 0.06254
0.15 | 0.027498 | 0.08424
0.16 | 0.03153 | 0.11229
0.17 | 0.036628 | 0.14677
0.18 | 0.042015 | 0.1898
0.19 | 0.048203 | 0.2418
0.2 | 0.054751 | 0.30772
0.21 | 0.06228 | 0.38984
0.22 | 0.07117 | 0.48787
0.23 | 0.08175 | 0.6032
0.24 | 0.09253 | 0.7512
0.25 | 0.10603 | 0.9319
0.26 | 0.12056 | 1.1447
0.27 | 0.1376 | 1.4076
0.28 | 0.15648 | 1.7223
0.29 | 0.17697 | 2.098
0.3 | 0.20211 | 2.5634
0.31 | 0.22971 | 3.1129
0.32 | 0.26063 | 3.7718
0.33 | 0.29585 | 4.5645
0.34 | 0.33461 | 5.5114
0.35 | 0.38236 | 6.652
0.36 | 0.43424 | 8.011
0.37 | 0.49486 | 9.689
0.38 | 0.56236 | 11.666
0.39 | 0.6323 | 14.062
0.4 | 0.7275 | 16.94
0.41 | 0.8354 | 20.413
0.42 | 0.9642 | 24.672
0.43 | 1.1082 | 29.669
0.44 | 1.2831 | 35.814
0.45 | 1.4958 | 43.147
0.46 | 1.7379 | 52.127
0.47 | 2.0388 | 62.49
0.48 | 2.3965 | 75.32
0.49 | 2.8251 | 90.51
0.5 | 3.3579 | 108.76