## Diode Characteristic (uA-mm)
VGS (V) | VDS = 0.000 V | VDS = 0.500 V
-1.25 | -3.49 | -9.467
-1.24 | -3.3554 | -9.178
-1.23 | -3.2254 | -8.878
-1.22 | -3.1039 | -8.569
-1.21 | -3.0092 | -8.312
-1.2 | -2.8929 | -8.069
-1.19 | -2.7845 | -7.793
-1.18 | -2.6802 | -7.537
-1.17 | -2.591 | -7.347
-1.16 | -2.4778 | -7.09
-1.15 | -2.4119 | -6.863
-1.14 | -2.3286 | -6.621
-1.13 | -2.2397 | -6.451
-1.12 | -2.1509 | -6.224
-1.11 | -2.0678 | -6.013
-1.1 | -1.9923 | -5.815
-1.09 | -1.9168 | -5.627
-1.08 | -1.8476 | -5.438
-1.07 | -1.7777 | -5.273
-1.06 | -1.7117 | -5.1
-1.05 | -1.6486 | -4.9214
-1.04 | -1.5889 | -4.7546
-1.03 | -1.5253 | -4.5931
-1.02 | -1.4761 | -4.4422
-1.01 | -1.4159 | -4.318
-1 | -1.3637 | -4.1389
-0.99 | -1.3182 | -4.009
-0.98 | -1.2679 | -3.8688
-0.97 | -1.2181 | -3.7179
-0.96 | -1.1652 | -3.6211
-0.95 | -1.1269 | -3.5
-0.94 | -1.0816 | -3.3802
-0.93 | -1.0369 | -3.2642
-0.92 | -0.9969 | -3.1286
-0.91 | -0.953 | -3.0189
-0.9 | -0.9153 | -2.9177
-0.89 | -0.8823 | -2.831
-0.88 | -0.8433 | -2.7207
-0.87 | -0.8122 | -2.6313
-0.86 | -0.7775 | -2.5361
-0.85 | -0.7462 | -2.4533
-0.84 | -0.715 | -2.3754
-0.83 | -0.6856 | -2.2888
-0.82 | -0.6555 | -2.1996
-0.81 | -0.6262 | -2.1133
-0.8 | -0.604 | -2.0386
-0.79 | -0.5775 | -1.9611
-0.78 | -0.5566 | -1.8873
-0.77 | -0.5311 | -1.8227
-0.76 | -0.507 | -1.7618
-0.75 | -0.4878 | -1.6991
-0.74 | -0.46926 | -1.6376
-0.73 | -0.4486 | -1.5678
-0.72 | -0.42935 | -1.5139
-0.71 | -0.41057 | -1.4631
-0.7 | -0.39071 | -1.3969
-0.69 | -0.37437 | -1.3538
-0.68 | -0.35552 | -1.2996
-0.67 | -0.33976 | -1.2493
-0.66 | -0.32586 | -1.1945
-0.65 | -0.31097 | -1.1557
-0.64 | -0.29807 | -1.1149
-0.63 | -0.28253 | -1.074
-0.62 | -0.26701 | -1.0182
-0.61 | -0.25584 | -0.9794
-0.6 | -0.24385 | -0.9429
-0.59 | -0.23369 | -0.9022
-0.58 | -0.22041 | -0.8664
-0.57 | -0.21028 | -0.8392
-0.56 | -0.20043 | -0.8001
-0.55 | -0.1888 | -0.7701
-0.54 | -0.17924 | -0.7358
-0.53 | -0.1702 | -0.7088
-0.52 | -0.16126 | -0.6832
-0.51 | -0.15279 | -0.6539
-0.5 | -0.1448 | -0.6245
-0.49 | -0.13716 | -0.6023
-0.48 | -0.12918 | -0.5764
-0.47 | -0.12247 | -0.5534
-0.46 | -0.11559 | -0.5322
-0.45 | -0.10897 | -0.5116
-0.44 | -0.10353 | -0.4927
-0.43 | -0.09765 | -0.46831
-0.42 | -0.09217 | -0.45051
-0.41 | -0.0861 | -0.42934
-0.4 | -0.08167 | -0.41341
-0.39 | -0.0772 | -0.39463
-0.38 | -0.07236 | -0.37819
-0.37 | -0.06784 | -0.36013
-0.36 | -0.06423 | -0.34406
-0.35 | -0.05953 | -0.329
-0.34 | -0.05615 | -0.31278
-0.33 | -0.05245 | -0.30056
-0.32 | -0.049602 | -0.2852
-0.31 | -0.046655 | -0.27052
-0.3 | -0.04322 | -0.25641
-0.29 | -0.040295 | -0.24345
-0.28 | -0.037565 | -0.23136
-0.27 | -0.035024 | -0.21833
-0.26 | -0.032464 | -0.20654
-0.25 | -0.030096 | -0.19641
-0.24 | -0.027909 | -0.18434
-0.23 | -0.025837 | -0.17363
-0.22 | -0.023845 | -0.16204
-0.21 | -0.022046 | -0.15356
-0.2 | -0.020443 | -0.14233
-0.19 | -0.01882 | -0.13391
-0.18 | -0.017229 | -0.12537
-0.17 | -0.015849 | -0.11582
-0.16 | -0.014474 | -0.10676
-0.15 | -0.013343 | -0.09865
-0.14 | -0.012088 | -0.09131
-0.13 | -0.010899 | -0.08424
-0.12 | -0.009865 | -0.07781
-0.11 | -0.008855 | -0.07181
-0.1 | -0.0079 | -0.06606
-0.09 | -0.007003 | -0.06018
-0.08 | -0.006172 | -0.05538
-0.07 | -0.005394 | -0.05034
-0.06 | -0.0046387 | -0.04577
-0.05 | -0.003819 | -0.041802
-0.04 | -0.0031203 | -0.037686
-0.03 | -0.0023334 | -0.03421
-0.02 | -0.0016233 | -0.030927
-0.01 | -0.0008219 | -0.027748
0 | -4.77e-05 | -0.024869
0.01 | 0.0008543 | -0.021922
0.02 | 0.0017501 | -0.019137
0.03 | 0.0028137 | -0.016291
0.04 | 0.003891 | -0.013444
0.05 | 0.0051835 | -0.010504
0.06 | 0.006494 | -0.007171
0.07 | 0.008016 | -0.0032859
0.08 | 0.009768 | 0.0012469
0.09 | 0.011889 | 0.006695
0.1 | 0.014051 | 0.013656
0.11 | 0.016488 | 0.022498
0.12 | 0.019341 | 0.033731
0.13 | 0.022621 | 0.047953
0.14 | 0.026265 | 0.06548
0.15 | 0.030312 | 0.08895
0.16 | 0.035292 | 0.11835
0.17 | 0.040627 | 0.15413
0.18 | 0.046743 | 0.19975
0.19 | 0.053393 | 0.25517
0.2 | 0.06029 | 0.32492
0.21 | 0.0695 | 0.41183
0.22 | 0.07998 | 0.51494
0.23 | 0.09156 | 0.6354
0.24 | 0.1045 | 0.7914
0.25 | 0.11911 | 0.9794
0.26 | 0.13618 | 1.2092
0.27 | 0.15467 | 1.4837
0.28 | 0.17549 | 1.8136
0.29 | 0.19991 | 2.2092
0.3 | 0.22671 | 2.6982
0.31 | 0.25743 | 3.2747
0.32 | 0.29372 | 3.9518
0.33 | 0.3317 | 4.7889
0.34 | 0.37597 | 5.769
0.35 | 0.42613 | 6.958
0.36 | 0.48551 | 8.402
0.37 | 0.55234 | 10.155
0.38 | 0.6149 | 12.225
0.39 | 0.7015 | 14.718
0.4 | 0.8024 | 17.721
0.41 | 0.9148 | 21.313
0.42 | 1.0538 | 25.674
0.43 | 1.2082 | 30.945
0.44 | 1.3966 | 37.275
0.45 | 1.6138 | 44.866
0.46 | 1.8788 | 54.023
0.47 | 2.192 | 64.88
0.48 | 2.5558 | 78.21
0.49 | 3.0095 | 93.79
0.5 | 3.5554 | 112.85